## CSC_calc_0.6to0.8V
Paste data from a single Gamry Echem Analyst CV curve into cell A8. | [14 empty] | Calc. Diameter for Different GSA Values
This integration routine is intended for Iridium Oxide or other materials cycled between limits of -0.6 and 0.8 V with 10 mV step size. | [10 empty] | Sweep Rate | 50 | mV/s |  | Diameter (um) | Area (um^2) | Area (cm^2)
If you are using different parameters, you will have to adjust the length of the data and analysis columns in the spreadsheet. | [10 empty] | Resolution | 10 | mV |  | 11.28379 | 100 | 1e-06
Enter 1 or -1 for correct Gamry current sign convention: |  |  |  |  | 1 | 1 or -1 |  |  |  |  | Sampling | 0.2 | s |  | 25.23133 | 500 | 5e-06
If the Gamry convention is cathodic current = negative values, use " 1 " | [14 empty] | 35.68248 | 1000 | 1e-05
[11 empty] | Diam (mm) | 9.8693 | um |  | 50.46265 | 2000 | 2e-05
^^^^^^^^^^^^ | [10 empty] | Area | 76.46142 | um^2 |  | 61.80387 | 3000 | 3e-05
XY |  |  | Time | Pot | Charge | Running Total Charge | Running Total Charge Density | Charge Density | Cathodal Integral values | Anodal Integral values |  |  |  |  | 71.36496 | 4000 | 4e-05
| CURVE3 (20250325_ZA_UM0004_A_E06_PBSair_CV50.DTA) |  | s | V | mC | mC | mC/cm2 | mC/cm2 | mC/cm2 | mC/cm2 | Area for Calc. | 7.646142e-07 | cm^2 |  | 79.78846 | 5000 | 5e-05
0.7901 | -1.057e-09 |  | 0 | 0.7901 | 0 | 0 | 0 | 0 | 0 | 0 |  |  |  |  | 112.8379 | 10000 | 0.0001
0.7801 | -1.25e-09 |  | 0.2 | 0.7801 | -2.307e-07 | -2.307e-07 | -0.3017208 | 0.3017208 | 0.3017208 | 0 |  |  |  |  | Input Custom Area Value:
0.7701 | -1.288e-09 |  | 0.4 | 0.7701 | -2.538e-07 | -4.845e-07 | -0.6336529 | 0.3319321 | 0.3319321 | 0 | EIC Method |  |  |  | 9.869287 | 76.5 | 7.65e-07
0.7601 | -1.286e-09 | Cathodic: | 0.6 | 0.7601 | -2.574e-07 | -7.419e-07 | -0.9702933 | 0.3366404 | 0.3366404 | 0
0.7501 | -1.278e-09 | 54.94563 | 0.8 | 0.7501 | -2.564e-07 | -9.983e-07 | -1.305626 | 0.3353325 | 0.3353325 | 0 | CSCc | 54.94563 | mC/cm^2
0.7401 | -1.27e-09 |  | 1 | 0.7401 | -2.548e-07 | -1.2531e-06 | -1.638866 | 0.33324 | 0.33324 | 0 | Charge | 42.0122068 | nC
0.7301 | -1.268e-09 | HMRI: | 1.2 | 0.7301 | -2.538e-07 | -1.5069e-06 | -1.970798 | 0.3319321 | 0.3319321 | 0
0.7201 | -1.265e-09 | 46.43085 | 1.4 | 0.7201 | -2.533e-07 | -1.7602e-06 | -2.302076 | 0.3312782 | 0.3312782 | 0 | CSCa | 37.91608 | mC/cm^2
0.7102 | -1.258e-09 |  | 1.6 | 0.7102 | -2.523e-07 | -2.0125e-06 | -2.632046 | 0.3299703 | 0.3299703 | 0 | Charge | 28.9911732 | nC
0.7001 | -1.26e-09 |  | 1.8 | 0.7001 | -2.518e-07 | -2.2643e-06 | -2.961363 | 0.3293164 | 0.3293164 | 0
0.6901 | -1.274e-09 |  | 2 | 0.6901 | -2.534e-07 | -2.5177e-06 | -3.292772 | 0.331409 | 0.331409 | 0 | HMRI Method
0.6802 | -1.291e-09 |  | 2.2 | 0.6802 | -2.565e-07 | -2.7742e-06 | -3.628235 | 0.3354633 | 0.3354633 | 0 | Total Absolute Charge | 92.86171 | mC/cm^2
0.6701 | -1.309e-09 |  | 2.4 | 0.6701 | -2.6e-07 | -3.0342e-06 | -3.968276 | 0.3400408 | 0.3400408 | 0 | Divided by 2…
0.6601 | -1.324e-09 |  | 2.6 | 0.6601 | -2.633e-07 | -3.2975e-06 | -4.312632 | 0.3443567 | 0.3443567 | 0 | CSCc | 46.43085 | mC/cm^2
0.6501 | -1.345e-09 |  | 2.8 | 0.6501 | -2.669e-07 | -3.5644e-06 | -4.661697 | 0.3490649 | 0.3490649 | 0 | Charge | 35.50169 | nC
0.6401 | -1.365e-09 |  | 3 | 0.6401 | -2.71e-07 | -3.8354e-06 | -5.016124 | 0.3544271 | 0.3544271 | 0
0.6301 | -1.392e-09 |  | 3.2 | 0.6301 | -2.757e-07 | -4.1111e-06 | -5.376698 | 0.360574 | 0.360574 | 0
0.6201 | -1.417e-09 |  | 3.4 | 0.6201 | -2.809e-07 | -4.392e-06 | -5.744073 | 0.3673748 | 0.3673748 | 0 |  | CSCc | CSCa | CSCh
0.6101 | -1.445e-09 |  | 3.6 | 0.6101 | -2.862e-07 | -4.6782e-06 | -6.11838 | 0.3743064 | 0.3743064 | 0 |  | 54.94563 | 37.91608 | 46.43085 | mC/cm^2
0.6001 | -1.473e-09 |  | 3.8 | 0.6001 | -2.918e-07 | -4.97e-06 | -6.50001 | 0.3816304 | 0.3816304 | 0
0.5901 | -1.502e-09 |  | 4 | 0.5901 | -2.975e-07 | -5.2675e-06 | -6.889095 | 0.3890851 | 0.3890851 | 0 |  | Qc | Qa | Qh
0.5801 | -1.53e-09 |  | 4.2 | 0.5801 | -3.032e-07 | -5.5707e-06 | -7.285635 | 0.3965399 | 0.3965399 | 0 |  | 42.0122068 | 28.9911732 | 35.50169 | nC
0.5701 | -1.551e-09 |  | 4.4 | 0.5701 | -3.081e-07 | -5.8788e-06 | -7.688583 | 0.4029483 | 0.4029483 | 0
0.5601 | -1.562e-09 |  | 4.6 | 0.5601 | -3.113e-07 | -6.1901e-06 | -8.095717 | 0.4071334 | 0.4071334 | 0
0.5501 | -1.575e-09 |  | 4.8 | 0.5501 | -3.137e-07 | -6.5038e-06 | -8.505989 | 0.4102723 | 0.4102723 | 0
0.5401 | -1.584e-09 |  | 5 | 0.5401 | -3.159e-07 | -6.8197e-06 | -8.919139 | 0.4131495 | 0.4131495 | 0
0.5301 | -1.579e-09 |  | 5.2 | 0.5301 | -3.163e-07 | -7.136e-06 | -9.332811 | 0.4136727 | 0.4136727 | 0
0.5201 | -1.571e-09 |  | 5.4 | 0.5201 | -3.15e-07 | -7.451e-06 | -9.744784 | 0.4119725 | 0.4119725 | 0
0.5101 | -1.552e-09 |  | 5.6 | 0.5101 | -3.123e-07 | -7.7633e-06 | -10.15323 | 0.4084413 | 0.4084413 | 0
0.5001 | -1.535e-09 |  | 5.8 | 0.5001 | -3.087e-07 | -8.072e-06 | -10.55696 | 0.403733 | 0.403733 | 0
0.4901 | -1.514e-09 |  | 6 | 0.4901 | -3.049e-07 | -8.3769e-06 | -10.95572 | 0.3987632 | 0.3987632 | 0
0.4801 | -1.488e-09 |  | 6.2 | 0.4801 | -3.002e-07 | -8.6771e-06 | -11.34834 | 0.3926163 | 0.3926163 | 0
0.4701 | -1.445e-09 |  | 6.4 | 0.4701 | -2.933e-07 | -8.9704e-06 | -11.73193 | 0.3835921 | 0.3835921 | 0
0.4601 | -1.409e-09 |  | 6.6 | 0.4601 | -2.854e-07 | -9.2558e-06 | -12.10519 | 0.3732601 | 0.3732601 | 0
0.4501 | -1.374e-09 |  | 6.8 | 0.4501 | -2.783e-07 | -9.5341e-06 | -12.46916 | 0.3639744 | 0.3639744 | 0
0.4401 | -1.337e-09 |  | 7 | 0.4401 | -2.711e-07 | -9.8052e-06 | -12.82372 | 0.3545579 | 0.3545579 | 0
0.4301 | -1.295e-09 |  | 7.2 | 0.4301 | -2.632e-07 | -1.00684e-05 | -13.16795 | 0.3442259 | 0.3442259 | 0
0.4201 | -1.26e-09 |  | 7.4 | 0.4201 | -2.555e-07 | -1.03239e-05 | -13.5021 | 0.3341554 | 0.3341554 | 0
0.4101 | -1.235e-09 |  | 7.6 | 0.4101 | -2.495e-07 | -1.05734e-05 | -13.82841 | 0.3263084 | 0.3263084 | 0
0.4001 | -1.204e-09 |  | 7.8 | 0.4001 | -2.439e-07 | -1.08173e-05 | -14.1474 | 0.3189844 | 0.3189844 | 0
0.3901 | -1.189e-09 |  | 8 | 0.3901 | -2.393e-07 | -1.10566e-05 | -14.46036 | 0.3129683 | 0.3129683 | 0
0.3801 | -1.175e-09 |  | 8.2 | 0.3801 | -2.364e-07 | -1.1293e-05 | -14.76954 | 0.3091755 | 0.3091755 | 0
0.3701 | -1.171e-09 |  | 8.4 | 0.3701 | -2.346e-07 | -1.15276e-05 | -15.07636 | 0.3068214 | 0.3068214 | 0
0.3601 | -1.178e-09 |  | 8.6 | 0.3601 | -2.349e-07 | -1.17625e-05 | -15.38358 | 0.3072138 | 0.3072138 | 0
0.3501 | -1.198e-09 |  | 8.8 | 0.3501 | -2.376e-07 | -1.20001e-05 | -15.69432 | 0.3107449 | 0.3107449 | 0
0.3401 | -1.234e-09 |  | 9 | 0.3401 | -2.432e-07 | -1.22433e-05 | -16.01239 | 0.3180689 | 0.3180689 | 0
0.3301 | -1.28e-09 |  | 9.2 | 0.3301 | -2.514e-07 | -1.24947e-05 | -16.34118 | 0.3287933 | 0.3287933 | 0
0.3201 | -1.341e-09 |  | 9.4 | 0.3201 | -2.621e-07 | -1.27568e-05 | -16.68397 | 0.3427873 | 0.3427873 | 0
0.3101 | -1.406e-09 |  | 9.6 | 0.3101 | -2.747e-07 | -1.30315e-05 | -17.04324 | 0.3592662 | 0.3592662 | 0
0.3001 | -1.484e-09 |  | 9.8 | 0.3001 | -2.89e-07 | -1.33205e-05 | -17.4212 | 0.3779684 | 0.3779684 | 0
0.2901 | -1.568e-09 |  | 10 | 0.2901 | -3.052e-07 | -1.36257e-05 | -17.82036 | 0.3991555 | 0.3991555 | 0
0.28 | -1.673e-09 |  | 10.2 | 0.28 | -3.241e-07 | -1.39498e-05 | -18.24423 | 0.4238739 | 0.4238739 | 0
0.2701 | -1.762e-09 |  | 10.4 | 0.2701 | -3.435e-07 | -1.42933e-05 | -18.69348 | 0.4492462 | 0.4492462 | 0
0.2601 | -1.863e-09 |  | 10.6 | 0.2601 | -3.625e-07 | -1.46558e-05 | -19.16758 | 0.4740953 | 0.4740953 | 0
0.2501 | -1.961e-09 |  | 10.8 | 0.2501 | -3.824e-07 | -1.50382e-05 | -19.6677 | 0.5001215 | 0.5001215 | 0
0.2401 | -2.071e-09 |  | 11 | 0.2401 | -4.032e-07 | -1.54414e-05 | -20.19502 | 0.5273248 | 0.5273248 | 0
0.2301 | -2.162e-09 |  | 11.2 | 0.2301 | -4.233e-07 | -1.58647e-05 | -20.74863 | 0.5536125 | 0.5536125 | 0
0.2201 | -2.242e-09 |  | 11.4 | 0.2201 | -4.404e-07 | -1.63051e-05 | -21.32461 | 0.5759767 | 0.5759767 | 0
0.2101 | -2.325e-09 |  | 11.6 | 0.2101 | -4.567e-07 | -1.67618e-05 | -21.92191 | 0.5972947 | 0.5972947 | 0
0.2001 | -2.391e-09 |  | 11.8 | 0.2001 | -4.716e-07 | -1.72334e-05 | -22.53869 | 0.6167816 | 0.6167816 | 0
0.1901 | -2.451e-09 |  | 12 | 0.1901 | -4.842e-07 | -1.77176e-05 | -23.17195 | 0.6332605 | 0.6332605 | 0
0.1801 | -2.5e-09 |  | 12.2 | 0.1801 | -4.951e-07 | -1.82127e-05 | -23.81946 | 0.6475161 | 0.6475161 | 0
0.1701 | -2.525e-09 |  | 12.4 | 0.1701 | -5.025e-07 | -1.87152e-05 | -24.47666 | 0.6571942 | 0.6571942 | 0
0.1601 | -2.543e-09 |  | 12.6 | 0.1601 | -5.068e-07 | -1.9222e-05 | -25.13948 | 0.6628179 | 0.6628179 | 0
0.1501 | -2.54e-09 |  | 12.8 | 0.1501 | -5.083e-07 | -1.97303e-05 | -25.80426 | 0.6647797 | 0.6647797 | 0
0.1401 | -2.529e-09 |  | 13 | 0.1401 | -5.069e-07 | -2.02372e-05 | -26.4672 | 0.6629487 | 0.6629487 | 0
0.1301 | -2.491e-09 |  | 13.2 | 0.1301 | -5.02e-07 | -2.07392e-05 | -27.12374 | 0.6565403 | 0.6565403 | 0
0.1201 | -2.433e-09 |  | 13.4 | 0.1201 | -4.924e-07 | -2.12316e-05 | -27.76773 | 0.6439849 | 0.6439849 | 0
0.1101 | -2.361e-09 |  | 13.6 | 0.1101 | -4.794e-07 | -2.1711e-05 | -28.39471 | 0.6269829 | 0.6269829 | 0
0.1001 | -2.279e-09 |  | 13.8 | 0.1001 | -4.64e-07 | -2.2175e-05 | -29.00155 | 0.606842 | 0.606842 | 0
0.09004 | -2.18e-09 |  | 14 | 0.09004 | -4.459e-07 | -2.26209e-05 | -29.58472 | 0.5831699 | 0.5831699 | 0
0.08005 | -2.064e-09 |  | 14.2 | 0.08005 | -4.244e-07 | -2.30453e-05 | -30.13978 | 0.5550512 | 0.5550512 | 0
0.07007 | -1.944e-09 |  | 14.4 | 0.07007 | -4.008e-07 | -2.34461e-05 | -30.66396 | 0.5241859 | 0.5241859 | 0
0.06003 | -1.82e-09 |  | 14.6 | 0.06003 | -3.764e-07 | -2.38225e-05 | -31.15624 | 0.4922744 | 0.4922744 | 0
0.05005 | -1.696e-09 |  | 14.8 | 0.05005 | -3.516e-07 | -2.41741e-05 | -31.61608 | 0.4598397 | 0.4598397 | 0
0.04004 | -1.582e-09 |  | 15 | 0.04004 | -3.278e-07 | -2.45019e-05 | -32.04479 | 0.4287129 | 0.4287129 | 0
0.03005 | -1.472e-09 |  | 15.2 | 0.03005 | -3.054e-07 | -2.48073e-05 | -32.44421 | 0.3994171 | 0.3994171 | 0
0.02005 | -1.377e-09 |  | 15.4 | 0.02005 | -2.849e-07 | -2.50922e-05 | -32.81681 | 0.3726062 | 0.3726062 | 0
0.01004 | -1.288e-09 |  | 15.6 | 0.01004 | -2.665e-07 | -2.53587e-05 | -33.16535 | 0.3485418 | 0.3485418 | 0
6.017e-05 | -1.199e-09 |  | 15.8 | 6.017e-05 | -2.487e-07 | -2.56074e-05 | -33.49062 | 0.3252621 | 0.3252621 | 0
-0.009954 | -1.128e-09 |  | 16 | -0.009954 | -2.327e-07 | -2.58401e-05 | -33.79495 | 0.3043365 | 0.3043365 | 0
-0.01996 | -1.071e-09 |  | 16.2 | -0.01996 | -2.199e-07 | -2.606e-05 | -34.08255 | 0.287596 | 0.287596 | 0
-0.02997 | -1.015e-09 |  | 16.4 | -0.02997 | -2.086e-07 | -2.62686e-05 | -34.35537 | 0.2728173 | 0.2728173 | 0
-0.03997 | -9.698e-10 |  | 16.6 | -0.03997 | -1.9848e-07 | -2.646708e-05 | -34.61495 | 0.2595819 | 0.2595819 | 0
-0.04994 | -9.234e-10 |  | 16.8 | -0.04994 | -1.8932e-07 | -2.66564e-05 | -34.86255 | 0.247602 | 0.247602 | 0
-0.05996 | -8.907e-10 |  | 17 | -0.05996 | -1.8141e-07 | -2.683781e-05 | -35.09981 | 0.2372569 | 0.2372569 | 0
-0.06994 | -8.563e-10 |  | 17.2 | -0.06994 | -1.747e-07 | -2.701251e-05 | -35.32829 | 0.2284812 | 0.2284812 | 0
-0.07996 | -8.327e-10 |  | 17.4 | -0.07996 | -1.689e-07 | -2.718141e-05 | -35.54918 | 0.2208957 | 0.2208957 | 0
-0.08994 | -8.156e-10 |  | 17.6 | -0.08994 | -1.6483e-07 | -2.734624e-05 | -35.76476 | 0.2155728 | 0.2155728 | 0
-0.09994 | -7.984e-10 |  | 17.8 | -0.09994 | -1.614e-07 | -2.750764e-05 | -35.97584 | 0.2110868 | 0.2110868 | 0
-0.11 | -7.808e-10 |  | 18 | -0.11 | -1.5792e-07 | -2.766556e-05 | -36.18238 | 0.2065355 | 0.2065355 | 0
-0.12 | -7.72e-10 |  | 18.2 | -0.12 | -1.5528e-07 | -2.782084e-05 | -36.38546 | 0.2030828 | 0.2030828 | 0
-0.13 | -7.631e-10 |  | 18.4 | -0.13 | -1.5351e-07 | -2.797435e-05 | -36.58623 | 0.2007679 | 0.2007679 | 0
-0.14 | -7.583e-10 |  | 18.6 | -0.14 | -1.5214e-07 | -2.812649e-05 | -36.7852 | 0.1989762 | 0.1989762 | 0
-0.15 | -7.512e-10 |  | 18.8 | -0.15 | -1.5095e-07 | -2.827744e-05 | -36.98262 | 0.1974198 | 0.1974198 | 0
-0.16 | -7.489e-10 |  | 19 | -0.16 | -1.5001e-07 | -2.842745e-05 | -37.17882 | 0.1961904 | 0.1961904 | 0
-0.17 | -7.458e-10 |  | 19.2 | -0.17 | -1.4947e-07 | -2.857692e-05 | -37.3743 | 0.1954842 | 0.1954842 | 0
-0.18 | -7.419e-10 |  | 19.4 | -0.18 | -1.4877e-07 | -2.872569e-05 | -37.56887 | 0.1945687 | 0.1945687 | 0
-0.19 | -7.45e-10 |  | 19.6 | -0.19 | -1.4869e-07 | -2.887438e-05 | -37.76333 | 0.1944641 | 0.1944641 | 0
-0.2 | -7.481e-10 |  | 19.8 | -0.2 | -1.4931e-07 | -2.902369e-05 | -37.95861 | 0.195275 | 0.195275 | 0
-0.21 | -7.527e-10 |  | 20 | -0.21 | -1.5008e-07 | -2.917377e-05 | -38.15489 | 0.196282 | 0.196282 | 0
-0.22 | -7.548e-10 |  | 20.2 | -0.22 | -1.5075e-07 | -2.932452e-05 | -38.35205 | 0.1971583 | 0.1971583 | 0
-0.2299 | -7.608e-10 |  | 20.4 | -0.2299 | -1.5156e-07 | -2.947608e-05 | -38.55027 | 0.1982176 | 0.1982176 | 0
-0.24 | -7.737e-10 |  | 20.6 | -0.24 | -1.5345e-07 | -2.962953e-05 | -38.75095 | 0.2006894 | 0.2006894 | 0
-0.25 | -7.8e-10 |  | 20.8 | -0.25 | -1.5537e-07 | -2.97849e-05 | -38.95416 | 0.2032005 | 0.2032005 | 0
-0.26 | -7.864e-10 |  | 21 | -0.26 | -1.5664e-07 | -2.994154e-05 | -39.15902 | 0.2048615 | 0.2048615 | 0
-0.27 | -7.972e-10 |  | 21.2 | -0.27 | -1.5836e-07 | -3.00999e-05 | -39.36613 | 0.207111 | 0.207111 | 0
-0.2799 | -8.148e-10 |  | 21.4 | -0.2799 | -1.612e-07 | -3.02611e-05 | -39.57695 | 0.2108253 | 0.2108253 | 0
-0.2899 | -8.343e-10 |  | 21.6 | -0.2899 | -1.6491e-07 | -3.042601e-05 | -39.79263 | 0.2156774 | 0.2156774 | 0
-0.3 | -8.553e-10 |  | 21.8 | -0.3 | -1.6896e-07 | -3.059497e-05 | -40.0136 | 0.2209742 | 0.2209742 | 0
-0.31 | -8.707e-10 |  | 22 | -0.31 | -1.726e-07 | -3.076757e-05 | -40.23934 | 0.2257348 | 0.2257348 | 0
-0.32 | -8.91e-10 |  | 22.2 | -0.32 | -1.7617e-07 | -3.094374e-05 | -40.46974 | 0.2304038 | 0.2304038 | 0
-0.33 | -9.114e-10 |  | 22.4 | -0.33 | -1.8024e-07 | -3.112398e-05 | -40.70547 | 0.2357267 | 0.2357267 | 0
-0.34 | -9.355e-10 |  | 22.6 | -0.34 | -1.8469e-07 | -3.130867e-05 | -40.94702 | 0.2415467 | 0.2415467 | 0
-0.35 | -9.553e-10 |  | 22.8 | -0.35 | -1.8908e-07 | -3.149775e-05 | -41.1943 | 0.2472881 | 0.2472881 | 0
-0.36 | -9.794e-10 |  | 23 | -0.36 | -1.9347e-07 | -3.169122e-05 | -41.44733 | 0.2530296 | 0.2530296 | 0
-0.37 | -1.004e-09 |  | 23.2 | -0.37 | -1.9834e-07 | -3.188956e-05 | -41.70673 | 0.2593988 | 0.2593988 | 0
-0.38 | -1.029e-09 |  | 23.4 | -0.38 | -2.033e-07 | -3.209286e-05 | -41.97262 | 0.2658857 | 0.2658857 | 0
-0.39 | -1.047e-09 |  | 23.6 | -0.39 | -2.076e-07 | -3.230046e-05 | -42.24413 | 0.2715095 | 0.2715095 | 0
-0.4 | -1.06e-09 |  | 23.8 | -0.4 | -2.107e-07 | -3.251116e-05 | -42.51969 | 0.2755638 | 0.2755638 | 0
-0.41 | -1.077e-09 |  | 24 | -0.41 | -2.137e-07 | -3.272486e-05 | -42.79918 | 0.2794874 | 0.2794874 | 0
-0.42 | -1.092e-09 |  | 24.2 | -0.42 | -2.169e-07 | -3.294176e-05 | -43.08285 | 0.2836725 | 0.2836725 | 0
-0.43 | -1.102e-09 |  | 24.4 | -0.43 | -2.194e-07 | -3.316116e-05 | -43.36979 | 0.2869421 | 0.2869421 | 0
-0.44 | -1.107e-09 |  | 24.6 | -0.44 | -2.209e-07 | -3.338206e-05 | -43.6587 | 0.2889039 | 0.2889039 | 0
-0.45 | -1.105e-09 |  | 24.8 | -0.45 | -2.212e-07 | -3.360326e-05 | -43.94799 | 0.2892962 | 0.2892962 | 0
-0.46 | -1.105e-09 |  | 25 | -0.46 | -2.21e-07 | -3.382426e-05 | -44.23703 | 0.2890347 | 0.2890347 | 0
-0.47 | -1.104e-09 |  | 25.2 | -0.47 | -2.209e-07 | -3.404516e-05 | -44.52593 | 0.2889039 | 0.2889039 | 0
-0.48 | -1.104e-09 |  | 25.4 | -0.48 | -2.208e-07 | -3.426596e-05 | -44.81471 | 0.2887731 | 0.2887731 | 0
-0.49 | -1.105e-09 |  | 25.6 | -0.49 | -2.209e-07 | -3.448686e-05 | -45.10361 | 0.2889039 | 0.2889039 | 0
-0.5 | -1.106e-09 |  | 25.8 | -0.5 | -2.211e-07 | -3.470796e-05 | -45.39277 | 0.2891654 | 0.2891654 | 0
-0.51 | -1.107e-09 |  | 26 | -0.51 | -2.213e-07 | -3.492926e-05 | -45.6822 | 0.289427 | 0.289427 | 0
-0.52 | -1.114e-09 |  | 26.2 | -0.52 | -2.221e-07 | -3.515136e-05 | -45.97267 | 0.2904733 | 0.2904733 | 0
-0.53 | -1.127e-09 |  | 26.4 | -0.53 | -2.241e-07 | -3.537546e-05 | -46.26576 | 0.293089 | 0.293089 | 0
-0.54 | -1.149e-09 |  | 26.6 | -0.54 | -2.276e-07 | -3.560306e-05 | -46.56343 | 0.2976665 | 0.2976665 | 0
-0.55 | -1.201e-09 |  | 26.8 | -0.55 | -2.35e-07 | -3.583806e-05 | -46.87077 | 0.3073445 | 0.3073445 | 0
-0.56 | -1.282e-09 |  | 27 | -0.56 | -2.483e-07 | -3.608636e-05 | -47.19551 | 0.3247389 | 0.3247389 | 0
-0.57 | -1.417e-09 |  | 27.2 | -0.57 | -2.699e-07 | -3.635626e-05 | -47.5485 | 0.3529885 | 0.3529885 | 0
-0.58 | -1.603e-09 |  | 27.4 | -0.58 | -3.02e-07 | -3.665826e-05 | -47.94347 | 0.3949704 | 0.3949704 | 0
-0.59 | -1.837e-09 |  | 27.6 | -0.59 | -3.44e-07 | -3.700226e-05 | -48.39337 | 0.4499001 | 0.4499001 | 0
-0.6 | -2.12e-09 |  | 27.8 | -0.6 | -3.957e-07 | -3.739796e-05 | -48.91089 | 0.5175159 | 0.5175159 | 0
-0.59 | -1.585e-09 |  | 28 | -0.59 | -3.705e-07 | -3.776846e-05 | -49.39545 | 0.4845581 | 0.4845581 | 0
-0.58 | -1.312e-09 |  | 28.2 | -0.58 | -2.897e-07 | -3.805816e-05 | -49.77433 | 0.3788839 | 0.3788839 | 0
-0.57 | -1.103e-09 |  | 28.4 | -0.57 | -2.415e-07 | -3.829966e-05 | -50.09018 | 0.3158456 | 0.3158456 | 0
-0.56 | -9.533e-10 |  | 28.6 | -0.56 | -2.0563e-07 | -3.850529e-05 | -50.35911 | 0.268933 | 0.268933 | 0
-0.55 | -8.509e-10 |  | 28.8 | -0.55 | -1.8042e-07 | -3.868571e-05 | -50.59507 | 0.2359621 | 0.2359621 | 0
-0.54 | -7.821e-10 |  | 29 | -0.54 | -1.633e-07 | -3.884901e-05 | -50.80864 | 0.2135718 | 0.2135718 | 0
-0.53 | -7.346e-10 |  | 29.2 | -0.53 | -1.5167e-07 | -3.900068e-05 | -51.007 | 0.1983615 | 0.1983615 | 0
-0.52 | -6.982e-10 |  | 29.4 | -0.52 | -1.4328e-07 | -3.914396e-05 | -51.19439 | 0.1873886 | 0.1873886 | 0
-0.51 | -6.732e-10 |  | 29.6 | -0.51 | -1.3714e-07 | -3.92811e-05 | -51.37375 | 0.1793584 | 0.1793584 | 0
-0.5001 | -6.464e-10 |  | 29.8 | -0.5001 | -1.3196e-07 | -3.941306e-05 | -51.54634 | 0.1725838 | 0.1725838 | 0
-0.49 | -6.239e-10 |  | 30 | -0.49 | -1.2703e-07 | -3.954009e-05 | -51.71247 | 0.1661361 | 0.1661361 | 0
-0.48 | -6.051e-10 |  | 30.2 | -0.48 | -1.229e-07 | -3.966299e-05 | -51.87321 | 0.1607347 | 0.1607347 | 0
-0.47 | -5.917e-10 |  | 30.4 | -0.47 | -1.1968e-07 | -3.978267e-05 | -52.02973 | 0.1565234 | 0.1565234 | 0
-0.46 | -5.732e-10 |  | 30.6 | -0.46 | -1.1649e-07 | -3.989916e-05 | -52.18208 | 0.1523513 | 0.1523513 | 0
-0.45 | -5.6e-10 |  | 30.8 | -0.45 | -1.1332e-07 | -4.001248e-05 | -52.33029 | 0.1482055 | 0.1482055 | 0
-0.44 | -5.435e-10 |  | 31 | -0.44 | -1.1035e-07 | -4.012283e-05 | -52.47461 | 0.1443211 | 0.1443211 | 0
-0.43 | -5.292e-10 |  | 31.2 | -0.43 | -1.0727e-07 | -4.02301e-05 | -52.6149 | 0.140293 | 0.140293 | 0
-0.42 | -5.146e-10 |  | 31.4 | -0.42 | -1.0438e-07 | -4.033448e-05 | -52.75141 | 0.1365133 | 0.1365133 | 0
-0.41 | -4.913e-10 |  | 31.6 | -0.41 | -1.0059e-07 | -4.043507e-05 | -52.88297 | 0.1315565 | 0.1315565 | 0
-0.4 | -4.67e-10 |  | 31.8 | -0.4 | -9.583e-08 | -4.05309e-05 | -53.0083 | 0.1253312 | 0.1253312 | 0
-0.39 | -4.44e-10 |  | 32 | -0.39 | -9.11e-08 | -4.0622e-05 | -53.12745 | 0.1191451 | 0.1191451 | 0
-0.38 | -4.336e-10 |  | 32.2 | -0.38 | -8.776e-08 | -4.070976e-05 | -53.24222 | 0.1147768 | 0.1147768 | 0
-0.37 | -4.185e-10 |  | 32.4 | -0.37 | -8.521e-08 | -4.079497e-05 | -53.35367 | 0.1114418 | 0.1114418 | 0
-0.36 | -4.071e-10 |  | 32.6 | -0.36 | -8.256e-08 | -4.087753e-05 | -53.46164 | 0.107976 | 0.107976 | 0
-0.35 | -3.94e-10 |  | 32.8 | -0.35 | -8.011e-08 | -4.095764e-05 | -53.56641 | 0.1047718 | 0.1047718 | 0
-0.34 | -3.854e-10 |  | 33 | -0.34 | -7.794e-08 | -4.103558e-05 | -53.66835 | 0.1019338 | 0.1019338 | 0
-0.33 | -3.768e-10 |  | 33.2 | -0.33 | -7.622e-08 | -4.11118e-05 | -53.76803 | 0.09968426 | 0.09968426 | 0
-0.32 | -3.615e-10 |  | 33.4 | -0.32 | -7.383e-08 | -4.118563e-05 | -53.86459 | 0.0965585 | 0.0965585 | 0
-0.31 | -3.526e-10 |  | 33.6 | -0.31 | -7.141e-08 | -4.125704e-05 | -53.95798 | 0.09339351 | 0.09339351 | 0
-0.3 | -3.446e-10 |  | 33.8 | -0.3 | -6.972e-08 | -4.132676e-05 | -54.04917 | 0.09118324 | 0.09118324 | 0
-0.29 | -3.315e-10 |  | 34 | -0.29 | -6.761e-08 | -4.139437e-05 | -54.13759 | 0.08842368 | 0.08842368 | 0
-0.28 | -3.2e-10 |  | 34.2 | -0.28 | -6.515e-08 | -4.145952e-05 | -54.2228 | 0.08520637 | 0.08520637 | 0
-0.27 | -3.078e-10 |  | 34.4 | -0.27 | -6.278e-08 | -4.15223e-05 | -54.3049 | 0.08210677 | 0.08210677 | 0
-0.26 | -2.96e-10 |  | 34.6 | -0.26 | -6.038e-08 | -4.158268e-05 | -54.38387 | 0.07896793 | 0.07896793 | 0
-0.25 | -2.812e-10 |  | 34.8 | -0.25 | -5.772e-08 | -4.16404e-05 | -54.45936 | 0.07548905 | 0.07548905 | 0
-0.24 | -2.67e-10 |  | 35 | -0.24 | -5.482e-08 | -4.169522e-05 | -54.53106 | 0.07169629 | 0.07169629 | 0
-0.23 | -2.482e-10 |  | 35.2 | -0.23 | -5.152e-08 | -4.174674e-05 | -54.59844 | 0.06738039 | 0.06738039 | 0
-0.22 | -2.277e-10 |  | 35.4 | -0.22 | -4.759e-08 | -4.179433e-05 | -54.66068 | 0.06224054 | 0.06224054 | 0
-0.21 | -2.044e-10 |  | 35.6 | -0.21 | -4.321e-08 | -4.183754e-05 | -54.71719 | 0.05651216 | 0.05651216 | 0
-0.2 | -1.771e-10 |  | 35.8 | -0.2 | -3.815e-08 | -4.187569e-05 | -54.76708 | 0.04989444 | 0.04989444 | 0
-0.19 | -1.577e-10 |  | 36 | -0.19 | -3.348e-08 | -4.190917e-05 | -54.81087 | 0.04378679 | 0.04378679 | 0
-0.18 | -1.343e-10 |  | 36.2 | -0.18 | -2.92e-08 | -4.193837e-05 | -54.84906 | 0.03818919 | 0.03818919 | 0
-0.17 | -1.145e-10 |  | 36.4 | -0.17 | -2.488e-08 | -4.196325e-05 | -54.8816 | 0.03253929 | 0.03253929 | 0
-0.16 | -8.929e-11 |  | 36.6 | -0.16 | -2.0379e-08 | -4.1983629e-05 | -54.90825 | 0.02665266 | 0.02665266 | 0
-0.15 | -6.454e-11 |  | 36.8 | -0.15 | -1.5383e-08 | -4.1999012e-05 | -54.92837 | 0.02011864 | 0.02011864 | 0
-0.14 | -3.168e-11 |  | 37 | -0.14 | -9.622e-09 | -4.2008634e-05 | -54.94095 | 0.01258412 | 0.01258412 | 0
-0.13 | -4.048e-12 |  | 37.2 | -0.13 | -3.5728e-09 | -4.20122068e-05 | -54.94563 | 0.004672683 | 0.004672683 | 0
-0.12 | 2.939e-11 |  | 37.4 | -0.12 | 2.5342e-09 | -4.20096726e-05 | -54.94231 | 0.003314351 | 0 | 0.003314351
-0.11 | 6.15e-11 |  | 37.6 | -0.11 | 9.089e-09 | -4.20005836e-05 | -54.93043 | 0.01188704 | 0 | 0.01188704
-0.09997 | 1.078e-10 |  | 37.8 | -0.09997 | 1.693e-08 | -4.19836536e-05 | -54.90828 | 0.02214189 | 0 | 0.02214189
-0.08996 | 1.528e-10 |  | 38 | -0.08996 | 2.606e-08 | -4.19575936e-05 | -54.8742 | 0.03408255 | 0 | 0.03408255
-0.07997 | 2.002e-10 |  | 38.2 | -0.07997 | 3.53e-08 | -4.19222936e-05 | -54.82803 | 0.04616707 | 0 | 0.04616707
-0.06997 | 2.611e-10 |  | 38.4 | -0.06997 | 4.613e-08 | -4.18761636e-05 | -54.7677 | 0.06033108 | 0 | 0.06033108
-0.05997 | 3.171e-10 |  | 38.6 | -0.05997 | 5.782e-08 | -4.18183436e-05 | -54.69208 | 0.07561983571 | 0 | 0.07561983571
-0.04996 | 3.845e-10 |  | 38.8 | -0.04996 | 7.016e-08 | -4.17481836e-05 | -54.60032 | 0.09175869 | 0 | 0.09175869
-0.04 | 4.553e-10 |  | 39 | -0.04 | 8.398e-08 | -4.16642036e-05 | -54.49049 | 0.1098332 | 0 | 0.1098332
-0.03 | 5.278e-10 |  | 39.2 | -0.03 | 9.831e-08 | -4.15658936e-05 | -54.36192 | 0.1285746 | 0 | 0.1285746
-0.01999 | 6.16e-10 |  | 39.4 | -0.01999 | 1.1438e-07 | -4.14515136e-05 | -54.21233 | 0.1495918 | 0 | 0.1495918
-0.009988 | 7.166e-10 |  | 39.6 | -0.009988 | 1.3326e-07 | -4.13182536e-05 | -54.03804 | 0.174284 | 0 | 0.174284
2.646e-05 | 8.223e-10 |  | 39.8 | 2.646e-05 | 1.5389e-07 | -4.11643636e-05 | -53.83678 | 0.2012649 | 0 | 0.2012649
0.01001 | 9.48e-10 |  | 40 | 0.01001 | 1.7703e-07 | -4.09873336e-05 | -53.60525 | 0.2315285 | 0 | 0.2315285
0.02003 | 1.082e-09 |  | 40.2 | 0.02003 | 2.03e-07 | -4.07843336e-05 | -53.33975 | 0.2654934 | 0 | 0.2654934
0.03004 | 1.214e-09 |  | 40.4 | 0.03004 | 2.296e-07 | -4.05547336e-05 | -53.03947 | 0.3002822 | 0 | 0.3002822
0.04004 | 1.355e-09 |  | 40.6 | 0.04004 | 2.569e-07 | -4.02978336e-05 | -52.70349 | 0.3359864 | 0 | 0.3359864
0.05002 | 1.487e-09 |  | 40.8 | 0.05002 | 2.842e-07 | -4.00136336e-05 | -52.3318 | 0.3716907 | 0 | 0.3716907
0.06001 | 1.595e-09 |  | 41 | 0.06001 | 3.082e-07 | -3.97054336e-05 | -51.92872 | 0.4030791 | 0 | 0.4030791
0.07003 | 1.671e-09 |  | 41.2 | 0.07003 | 3.266e-07 | -3.93788336e-05 | -51.50157 | 0.4271435 | 0 | 0.4271435
0.08001 | 1.743e-09 |  | 41.4 | 0.08001 | 3.414e-07 | -3.90374336e-05 | -51.05507 | 0.4464997 | 0 | 0.4464997
0.09001 | 1.824e-09 |  | 41.6 | 0.09001 | 3.567e-07 | -3.86807336e-05 | -50.58856 | 0.4665098 | 0 | 0.4665098
0.1001 | 1.919e-09 |  | 41.8 | 0.1001 | 3.743e-07 | -3.83064336e-05 | -50.09904 | 0.4895279 | 0 | 0.4895279
0.1101 | 2.004e-09 |  | 42 | 0.1101 | 3.923e-07 | -3.79141336e-05 | -49.58597 | 0.5130692 | 0 | 0.5130692
0.1201 | 2.097e-09 |  | 42.2 | 0.1201 | 4.101e-07 | -3.75040336e-05 | -49.04962 | 0.5363489 | 0 | 0.5363489
0.1301 | 2.183e-09 |  | 42.4 | 0.1301 | 4.28e-07 | -3.70760336e-05 | -48.48986 | 0.5597594 | 0 | 0.5597594
0.14 | 2.257e-09 |  | 42.6 | 0.14 | 4.44e-07 | -3.66320336e-05 | -47.90917 | 0.580685 | 0 | 0.580685
0.1501 | 2.319e-09 |  | 42.8 | 0.1501 | 4.576e-07 | -3.61744336e-05 | -47.3107 | 0.5984718 | 0 | 0.5984718
0.1601 | 2.374e-09 |  | 43 | 0.1601 | 4.693e-07 | -3.57051336e-05 | -46.69693 | 0.6137736 | 0 | 0.6137736
0.17 | 2.422e-09 |  | 43.2 | 0.17 | 4.796e-07 | -3.52255336e-05 | -46.06968 | 0.6272444 | 0 | 0.6272444
0.1801 | 2.453e-09 |  | 43.4 | 0.1801 | 4.875e-07 | -3.47380336e-05 | -45.43211 | 0.6375764 | 0 | 0.6375764
0.19 | 2.469e-09 |  | 43.6 | 0.19 | 4.922e-07 | -3.42458336e-05 | -44.78838 | 0.6437233 | 0 | 0.6437233
0.2 | 2.477e-09 |  | 43.8 | 0.2 | 4.946e-07 | -3.37512336e-05 | -44.14152 | 0.6468622 | 0 | 0.6468622
0.21 | 2.468e-09 |  | 44 | 0.21 | 4.945e-07 | -3.32567336e-05 | -43.49479 | 0.6467314 | 0 | 0.6467314
0.22 | 2.439e-09 |  | 44.2 | 0.22 | 4.907e-07 | -3.27660336e-05 | -42.85303 | 0.6417616 | 0 | 0.6417616
0.2301 | 2.394e-09 |  | 44.4 | 0.2301 | 4.833e-07 | -3.22827336e-05 | -42.22094 | 0.6320835 | 0 | 0.6320835
0.24 | 2.337e-09 |  | 44.6 | 0.24 | 4.731e-07 | -3.18096336e-05 | -41.6022 | 0.6187434 | 0 | 0.6187434
0.25 | 2.266e-09 |  | 44.8 | 0.25 | 4.603e-07 | -3.13493336e-05 | -41.0002 | 0.6020029 | 0 | 0.6020029
0.26 | 2.191e-09 |  | 45 | 0.26 | 4.457e-07 | -3.09036336e-05 | -40.41729 | 0.5829083 | 0 | 0.5829083
0.27 | 2.097e-09 |  | 45.2 | 0.27 | 4.288e-07 | -3.04748336e-05 | -39.85648 | 0.5608057 | 0 | 0.5608057
0.28 | 2.004e-09 |  | 45.4 | 0.28 | 4.101e-07 | -3.00647336e-05 | -39.32014 | 0.5363489 | 0 | 0.5363489
0.2901 | 1.912e-09 |  | 45.6 | 0.2901 | 3.916e-07 | -2.96731336e-05 | -38.80798 | 0.5121537 | 0 | 0.5121537
0.3001 | 1.804e-09 |  | 45.8 | 0.3001 | 3.716e-07 | -2.93015336e-05 | -38.32198 | 0.4859967 | 0 | 0.4859967
0.3101 | 1.706e-09 |  | 46 | 0.3101 | 3.51e-07 | -2.89505336e-05 | -37.86293 | 0.459055 | 0 | 0.459055
0.3201 | 1.615e-09 |  | 46.2 | 0.3201 | 3.321e-07 | -2.86184336e-05 | -37.42859 | 0.4343367 | 0 | 0.4343367
0.3301 | 1.535e-09 |  | 46.4 | 0.3301 | 3.15e-07 | -2.83034336e-05 | -37.01662 | 0.4119725 | 0 | 0.4119725
0.3401 | 1.46e-09 |  | 46.6 | 0.3401 | 2.995e-07 | -2.80039336e-05 | -36.62492 | 0.3917008 | 0 | 0.3917008
0.3501 | 1.394e-09 |  | 46.8 | 0.3501 | 2.854e-07 | -2.77185336e-05 | -36.25166 | 0.3732601 | 0 | 0.3732601
0.3601 | 1.347e-09 |  | 47 | 0.3601 | 2.741e-07 | -2.74444336e-05 | -35.89318 | 0.3584814 | 0 | 0.3584814
0.3701 | 1.315e-09 |  | 47.2 | 0.3701 | 2.662e-07 | -2.71782336e-05 | -35.54503 | 0.3481494 | 0 | 0.3481494
0.3801 | 1.293e-09 |  | 47.4 | 0.3801 | 2.608e-07 | -2.69174336e-05 | -35.20394 | 0.341087 | 0 | 0.341087
0.3901 | 1.285e-09 |  | 47.6 | 0.3901 | 2.578e-07 | -2.66596336e-05 | -34.86678 | 0.3371635 | 0 | 0.3371635
0.4001 | 1.294e-09 |  | 47.8 | 0.4001 | 2.579e-07 | -2.64017336e-05 | -34.52948 | 0.3372943 | 0 | 0.3372943
0.4101 | 1.312e-09 |  | 48 | 0.4101 | 2.606e-07 | -2.61411336e-05 | -34.18866 | 0.3408255 | 0 | 0.3408255
0.4201 | 1.335e-09 |  | 48.2 | 0.4201 | 2.647e-07 | -2.58764336e-05 | -33.84247 | 0.3461877 | 0 | 0.3461877
0.4301 | 1.36e-09 |  | 48.4 | 0.4301 | 2.695e-07 | -2.56069336e-05 | -33.49001 | 0.3524653 | 0 | 0.3524653
0.4401 | 1.396e-09 |  | 48.6 | 0.4401 | 2.756e-07 | -2.53313336e-05 | -33.12956 | 0.3604432 | 0 | 0.3604432
0.4501 | 1.436e-09 |  | 48.8 | 0.4501 | 2.832e-07 | -2.50481336e-05 | -32.75918 | 0.3703829 | 0 | 0.3703829
0.4601 | 1.474e-09 |  | 49 | 0.4601 | 2.91e-07 | -2.47571336e-05 | -32.3786 | 0.3805841 | 0 | 0.3805841
0.47 | 1.519e-09 |  | 49.2 | 0.47 | 2.993e-07 | -2.44578336e-05 | -31.98716 | 0.3914392 | 0 | 0.3914392
0.4801 | 1.558e-09 |  | 49.4 | 0.4801 | 3.077e-07 | -2.41501336e-05 | -31.58473 | 0.4024252 | 0 | 0.4024252
0.4901 | 1.608e-09 |  | 49.6 | 0.4901 | 3.166e-07 | -2.38335336e-05 | -31.17067 | 0.414065 | 0 | 0.414065
0.5001 | 1.639e-09 |  | 49.8 | 0.5001 | 3.247e-07 | -2.35088336e-05 | -30.74601 | 0.4246586 | 0 | 0.4246586
0.5101 | 1.673e-09 |  | 50 | 0.5101 | 3.312e-07 | -2.31776336e-05 | -30.31285 | 0.4331596 | 0 | 0.4331596
0.5201 | 1.707e-09 |  | 50.2 | 0.5201 | 3.38e-07 | -2.28396336e-05 | -29.87079 | 0.442053 | 0 | 0.442053
0.5301 | 1.736e-09 |  | 50.4 | 0.5301 | 3.443e-07 | -2.24953336e-05 | -29.4205 | 0.4502924 | 0 | 0.4502924
0.5401 | 1.756e-09 |  | 50.6 | 0.5401 | 3.492e-07 | -2.21461336e-05 | -28.9638 | 0.4567009 | 0 | 0.4567009
0.5501 | 1.777e-09 |  | 50.8 | 0.5501 | 3.533e-07 | -2.17928336e-05 | -28.50174 | 0.4620631 | 0 | 0.4620631
0.5601 | 1.792e-09 |  | 51 | 0.5601 | 3.569e-07 | -2.14359336e-05 | -28.03497 | 0.4667713 | 0 | 0.4667713
0.5701 | 1.796e-09 |  | 51.2 | 0.5701 | 3.588e-07 | -2.10771336e-05 | -27.56571 | 0.4692563 | 0 | 0.4692563
0.5801 | 1.808e-09 |  | 51.4 | 0.5801 | 3.604e-07 | -2.07167336e-05 | -27.09436 | 0.4713488 | 0 | 0.4713488
0.5901 | 1.813e-09 |  | 51.6 | 0.5901 | 3.621e-07 | -2.03546336e-05 | -26.62079 | 0.4735722 | 0 | 0.4735722
0.6001 | 1.788e-09 |  | 51.8 | 0.6001 | 3.601e-07 | -1.99945336e-05 | -26.14983 | 0.4709565 | 0 | 0.4709565
0.6101 | 1.777e-09 |  | 52 | 0.6101 | 3.565e-07 | -1.96380336e-05 | -25.68358 | 0.4662482 | 0 | 0.4662482
0.6201 | 1.761e-09 |  | 52.2 | 0.6201 | 3.538e-07 | -1.92842336e-05 | -25.22087 | 0.462717 | 0 | 0.462717
0.6301 | 1.743e-09 |  | 52.4 | 0.6301 | 3.504e-07 | -1.89338336e-05 | -24.7626 | 0.4582703 | 0 | 0.4582703
0.6401 | 1.719e-09 |  | 52.6 | 0.6401 | 3.462e-07 | -1.85876336e-05 | -24.30982 | 0.4527774 | 0 | 0.4527774
0.6501 | 1.696e-09 |  | 52.8 | 0.6501 | 3.415e-07 | -1.82461336e-05 | -23.86319 | 0.4466305 | 0 | 0.4466305
0.6601 | 1.685e-09 |  | 53 | 0.6601 | 3.381e-07 | -1.79080336e-05 | -23.42101 | 0.4421838 | 0 | 0.4421838
0.6701 | 1.666e-09 |  | 53.2 | 0.6701 | 3.351e-07 | -1.75729336e-05 | -22.98275 | 0.4382602 | 0 | 0.4382602
0.6801 | 1.66e-09 |  | 53.4 | 0.6801 | 3.326e-07 | -1.72403336e-05 | -22.54776 | 0.4349906 | 0 | 0.4349906
0.6901 | 1.646e-09 |  | 53.6 | 0.6901 | 3.306e-07 | -1.69097336e-05 | -22.11538 | 0.4323749 | 0 | 0.4323749
0.7001 | 1.641e-09 |  | 53.8 | 0.7001 | 3.287e-07 | -1.65810336e-05 | -21.68549 | 0.42989 | 0 | 0.42989
0.7101 | 1.641e-09 |  | 54 | 0.7101 | 3.282e-07 | -1.62528336e-05 | -21.25625 | 0.4292361 | 0 | 0.4292361
0.7201 | 1.646e-09 |  | 54.2 | 0.7201 | 3.287e-07 | -1.59241336e-05 | -20.82636 | 0.42989 | 0 | 0.42989
0.7301 | 1.663e-09 |  | 54.4 | 0.7301 | 3.309e-07 | -1.55932336e-05 | -20.3936 | 0.4327673 | 0 | 0.4327673
0.7401 | 1.688e-09 |  | 54.6 | 0.7401 | 3.351e-07 | -1.52581336e-05 | -19.95534 | 0.4382602 | 0 | 0.4382602
0.7501 | 1.725e-09 |  | 54.8 | 0.7501 | 3.413e-07 | -1.49168336e-05 | -19.50897 | 0.4463689 | 0 | 0.4463689
0.7601 | 1.77e-09 |  | 55 | 0.7601 | 3.495e-07 | -1.45673336e-05 | -19.05187 | 0.4570933 | 0 | 0.4570933
0.7701 | 1.831e-09 |  | 55.2 | 0.7701 | 3.601e-07 | -1.42072336e-05 | -18.58092 | 0.4709565 | 0 | 0.4709565
0.7801 | 1.913e-09 |  | 55.4 | 0.7801 | 3.744e-07 | -1.38328336e-05 | -18.09126 | 0.4896587 | 0 | 0.4896587
0.7901 | 2.014e-09 |  | 55.6 | 0.7901 | 3.927e-07 | -1.34401336e-05 | -17.57767 | 0.5135923 | 0 | 0.5135923
0.8001 | 2.177e-09 |  | 55.8 | 0.8001 | 4.191e-07 | -1.30210336e-05 | -17.02955 | 0.5481196 | 0 | 0.5481196