## CSC_calc_0.9to0.6V
Paste data from a single Gamry Echem Analyst CV curve into cell A8. | [14 empty] | Calc. Diameter for Different GSA Values
This integration routine is intended for PEDOT:PSS or other materials cycled between limits of -0.9 and 0.6 V with 10 mV step size. | [10 empty] | Sweep Rate | 50 | mV/s |  | Diameter (um) | Area (um^2) | Area (cm^2)
If you are using different parameters, you will have to adjust the length of the data and analysis columns in the spreadsheet. | [10 empty] | Step Size | 10 | mV |  | 11.28379 | 100 | 1e-06
Enter 1 or -1 for correct Gamry current sign convention: |  |  |  |  | 1 | 1 or -1 |  |  |  |  | Sampling | 0.2 | s |  | 25.23133 | 500 | 5e-06
If the Gamry convention is cathodic current = negative values, use " 1 " | [14 empty] | 35.68248 | 1000 | 1e-05
[11 empty] | Electrode Diameter | 50 | um |  | 50.46265 | 2000 | 2e-05
^^^^^^^^^^^^ | [10 empty] | Electrode Surface Area | 1962.5 | um^2 |  | 61.80387 | 3000 | 3e-05
XY |  |  | Time | Pot | Charge | Running Total Charge | Running Total Charge Density | Charge Density | Cathodal Integral values | Anodal Integral values |  |  |  |  | 71.36496 | 4000 | 4e-05
| CURVE3 (20250502_IF0013_IIA41_PEDOT_E02_C_CV50_inAr.DTA) |  | s | V | mC | mC | mC/cm2 | mC/cm2 | mC/cm2 | mC/cm2 | Area Used in Calc. | 1.9625e-05 | cm^2 |  | 79.78846 | 5000 | 5e-05
0.5901 | -1.395e-08 |  | 0 | 0.5901 | 0 | 0 | 0 | 0 | 0 | 0 |  |  |  |  | 112.8379 | 10000 | 0.0001
0.5802 | -2.012e-08 |  | 0.2 | 0.5802 | -3.407e-06 | -3.407e-06 | -0.1736051 | 0.1736051 | 0.1736051 | 0 |  |  |  |  | Input Custom Area Value:
0.5702 | -2.384e-08 |  | 0.4 | 0.5702 | -4.396e-06 | -7.803e-06 | -0.3976051 | 0.224 | 0.224 | 0 | EIC Method |  |  |  | 10.40314 | 85 | 8.5e-07
0.5601 | -2.64e-08 | Cathodic: | 0.6 | 0.5601 | -5.024e-06 | -1.2827e-05 | -0.6536051 | 0.256 | 0.256 | 0
0.5502 | -2.823e-08 | 65.55547 | 0.8 | 0.5502 | -5.463e-06 | -1.829e-05 | -0.9319745 | 0.2783694 | 0.2783694 | 0 | CSCc | 65.55547 | mC/cm^2
0.5401 | -2.97e-08 |  | 1 | 0.5401 | -5.793e-06 | -2.4083e-05 | -1.227159 | 0.2951847 | 0.2951847 | 0 | Charge | 1286.52609 | nC
0.5301 | -3.086e-08 | HMRI: | 1.2 | 0.5301 | -6.056e-06 | -3.0139e-05 | -1.535745 | 0.308586 | 0.308586 | 0
0.5201 | -3.181e-08 | 66.32151 | 1.4 | 0.5201 | -6.267e-06 | -3.6406e-05 | -1.855083 | 0.3193376 | 0.3193376 | 0 | CSCa | 67.08755 | mC/cm^2
0.5101 | -3.249e-08 |  | 1.6 | 0.5101 | -6.43e-06 | -4.2836e-05 | -2.182726 | 0.3276433 | 0.3276433 | 0 | Charge | 1316.59311 | nC
0.5001 | -3.316e-08 |  | 1.8 | 0.5001 | -6.565e-06 | -4.9401e-05 | -2.517248 | 0.3345223 | 0.3345223 | 0
0.4901 | -3.391e-08 |  | 2 | 0.4901 | -6.707e-06 | -5.6108e-05 | -2.859006 | 0.341758 | 0.341758 | 0 | HMRI Method
0.4801 | -3.411e-08 |  | 2.2 | 0.4801 | -6.802e-06 | -6.291e-05 | -3.205605 | 0.3465987 | 0.3465987 | 0 | Total Absolute Charge | 132.643 | mC/cm^2
0.4701 | -3.459e-08 |  | 2.4 | 0.4701 | -6.87e-06 | -6.978e-05 | -3.555669 | 0.3500637 | 0.3500637 | 0 | Divided by 2…
0.4601 | -3.484e-08 |  | 2.6 | 0.4601 | -6.943e-06 | -7.6723e-05 | -3.909452 | 0.3537834 | 0.3537834 | 0 | CSCh | 66.32151 | mC/cm^2
0.4501 | -3.522e-08 |  | 2.8 | 0.4501 | -7.006e-06 | -8.3729e-05 | -4.266446 | 0.3569936 | 0.3569936 | 0 | Charge | 1301.5596 | nC
0.4401 | -3.56e-08 |  | 3 | 0.4401 | -7.082e-06 | -9.0811e-05 | -4.627312 | 0.3608662 | 0.3608662 | 0
0.4301 | -3.584e-08 |  | 3.2 | 0.4301 | -7.144e-06 | -9.7955e-05 | -4.991338 | 0.3640255 | 0.3640255 | 0
0.4201 | -3.602e-08 |  | 3.4 | 0.4201 | -7.186e-06 | -0.000105141 | -5.357503 | 0.3661656 | 0.3661656 | 0 |  | CSCc | CSCa | CSCh
0.4101 | -3.628e-08 |  | 3.6 | 0.4101 | -7.23e-06 | -0.000112371 | -5.725911 | 0.3684076 | 0.3684076 | 0 |  | 65.55547 | 67.08755 | 66.32151 | mC/cm^2
0.4001 | -3.648e-08 |  | 3.8 | 0.4001 | -7.276e-06 | -0.000119647 | -6.096662 | 0.3707516 | 0.3707516 | 0
0.3901 | -3.675e-08 |  | 4 | 0.3901 | -7.323e-06 | -0.00012697 | -6.469809 | 0.3731465 | 0.3731465 | 0 |  | Qc | Qa | Qh
0.3801 | -3.692e-08 |  | 4.2 | 0.3801 | -7.367e-06 | -0.000134337 | -6.845197 | 0.3753885 | 0.3753885 | 0 |  | 1286.52609 | 1316.59311 | 1301.5596 | nC
0.3701 | -3.714e-08 |  | 4.4 | 0.3701 | -7.406e-06 | -0.000141743 | -7.222573 | 0.3773758 | 0.3773758 | 0
0.3601 | -3.736e-08 |  | 4.6 | 0.3601 | -7.45e-06 | -0.000149193 | -7.602191 | 0.3796178 | 0.3796178 | 0
0.3501 | -3.753e-08 |  | 4.8 | 0.3501 | -7.489e-06 | -0.000156682 | -7.983796 | 0.3816051 | 0.3816051 | 0
0.3401 | -3.773e-08 |  | 5 | 0.3401 | -7.526e-06 | -0.000164208 | -8.367287 | 0.3834904 | 0.3834904 | 0
0.3301 | -3.796e-08 |  | 5.2 | 0.3301 | -7.569e-06 | -0.000171777 | -8.752968 | 0.3856815 | 0.3856815 | 0
0.3201 | -3.809e-08 |  | 5.4 | 0.3201 | -7.605e-06 | -0.000179382 | -9.140484 | 0.3875159 | 0.3875159 | 0
0.3101 | -3.823e-08 |  | 5.6 | 0.3101 | -7.632e-06 | -0.000187014 | -9.529376 | 0.3888917 | 0.3888917 | 0
0.3001 | -3.838e-08 |  | 5.8 | 0.3001 | -7.661e-06 | -0.000194675 | -9.919745 | 0.3903694 | 0.3903694 | 0
0.2901 | -3.865e-08 |  | 6 | 0.2901 | -7.703e-06 | -0.000202378 | -10.31225 | 0.3925096 | 0.3925096 | 0
0.2801 | -3.864e-08 |  | 6.2 | 0.2801 | -7.729e-06 | -0.000210107 | -10.70609 | 0.3938344 | 0.3938344 | 0
0.2701 | -3.881e-08 |  | 6.4 | 0.2701 | -7.745e-06 | -0.000217852 | -11.10074 | 0.3946497 | 0.3946497 | 0
0.2601 | -3.89e-08 |  | 6.6 | 0.2601 | -7.771e-06 | -0.000225623 | -11.49671 | 0.3959745 | 0.3959745 | 0
0.2501 | -3.891e-08 |  | 6.8 | 0.2501 | -7.781e-06 | -0.000233404 | -11.8932 | 0.3964841 | 0.3964841 | 0
0.2401 | -3.91e-08 |  | 7 | 0.2401 | -7.801e-06 | -0.000241205 | -12.2907 | 0.3975032 | 0.3975032 | 0
0.2301 | -3.915e-08 |  | 7.2 | 0.2301 | -7.825e-06 | -0.00024903 | -12.68943 | 0.3987261 | 0.3987261 | 0
0.2201 | -3.928e-08 |  | 7.4 | 0.2201 | -7.843e-06 | -0.000256873 | -13.08907 | 0.3996433 | 0.3996433 | 0
0.2101 | -3.941e-08 |  | 7.6 | 0.2101 | -7.869e-06 | -0.000264742 | -13.49004 | 0.4009682 | 0.4009682 | 0
0.2001 | -3.95e-08 |  | 7.8 | 0.2001 | -7.891e-06 | -0.000272633 | -13.89213 | 0.4020892 | 0.4020892 | 0
0.1901 | -3.964e-08 |  | 8 | 0.1901 | -7.914e-06 | -0.000280547 | -14.29539 | 0.4032611 | 0.4032611 | 0
0.1801 | -3.977e-08 |  | 8.2 | 0.1801 | -7.941e-06 | -0.000288488 | -14.70003 | 0.4046369 | 0.4046369 | 0
0.1701 | -3.989e-08 |  | 8.4 | 0.1701 | -7.966e-06 | -0.000296454 | -15.10594 | 0.4059108 | 0.4059108 | 0
0.1601 | -4.003e-08 |  | 8.6 | 0.1601 | -7.992e-06 | -0.000304446 | -15.51317 | 0.4072357 | 0.4072357 | 0
0.1501 | -4.016e-08 |  | 8.8 | 0.1501 | -8.019e-06 | -0.000312465 | -15.92178 | 0.4086115 | 0.4086115 | 0
0.1401 | -4.026e-08 |  | 9 | 0.1401 | -8.042e-06 | -0.000320507 | -16.33157 | 0.4097834 | 0.4097834 | 0
0.1301 | -4.042e-08 |  | 9.2 | 0.1301 | -8.068e-06 | -0.000328575 | -16.74268 | 0.4111083 | 0.4111083 | 0
0.1201 | -4.052e-08 |  | 9.4 | 0.1201 | -8.094e-06 | -0.000336669 | -17.15511 | 0.4124331 | 0.4124331 | 0
0.1101 | -4.06e-08 |  | 9.6 | 0.1101 | -8.112e-06 | -0.000344781 | -17.56846 | 0.4133503 | 0.4133503 | 0
0.1001 | -4.087e-08 |  | 9.8 | 0.1001 | -8.147e-06 | -0.000352928 | -17.98359 | 0.4151338 | 0.4151338 | 0
0.09008 | -4.081e-08 |  | 10 | 0.09008 | -8.168e-06 | -0.000361096 | -18.3998 | 0.4162038 | 0.4162038 | 0
0.08008 | -4.093e-08 |  | 10.2 | 0.08008 | -8.174e-06 | -0.00036927 | -18.81631 | 0.4165096 | 0.4165096 | 0
0.0701 | -4.104e-08 |  | 10.4 | 0.0701 | -8.197e-06 | -0.000377467 | -19.23399 | 0.4176815 | 0.4176815 | 0
0.06007 | -4.107e-08 |  | 10.6 | 0.06007 | -8.211e-06 | -0.000385678 | -19.65238 | 0.4183949 | 0.4183949 | 0
0.0501 | -4.115e-08 |  | 10.8 | 0.0501 | -8.222e-06 | -0.0003939 | -20.07134 | 0.4189554 | 0.4189554 | 0
0.0401 | -4.131e-08 |  | 11 | 0.0401 | -8.246e-06 | -0.000402146 | -20.49152 | 0.4201783 | 0.4201783 | 0
0.03011 | -4.142e-08 |  | 11.2 | 0.03011 | -8.273e-06 | -0.000410419 | -20.91307 | 0.4215541 | 0.4215541 | 0
0.0201 | -4.154e-08 |  | 11.4 | 0.0201 | -8.296e-06 | -0.000418715 | -21.3358 | 0.4227261 | 0.4227261 | 0
0.01009 | -4.168e-08 |  | 11.6 | 0.01009 | -8.322e-06 | -0.000427037 | -21.75985 | 0.424051 | 0.424051 | 0
0.0001029 | -4.181e-08 |  | 11.8 | 0.0001029 | -8.349e-06 | -0.000435386 | -22.18527 | 0.4254268 | 0.4254268 | 0
-0.009924 | -4.192e-08 |  | 12 | -0.009924 | -8.373e-06 | -0.000443759 | -22.61192 | 0.4266497 | 0.4266497 | 0
-0.01993 | -4.208e-08 |  | 12.2 | -0.01993 | -8.4e-06 | -0.000452159 | -23.03995 | 0.4280255 | 0.4280255 | 0
-0.02993 | -4.216e-08 |  | 12.4 | -0.02993 | -8.424e-06 | -0.000460583 | -23.4692 | 0.4292484 | 0.4292484 | 0
-0.03991 | -4.238e-08 |  | 12.6 | -0.03991 | -8.454e-06 | -0.000469037 | -23.89997 | 0.4307771 | 0.4307771 | 0
-0.04989 | -4.245e-08 |  | 12.8 | -0.04989 | -8.483e-06 | -0.00047752 | -24.33223 | 0.4322548 | 0.4322548 | 0
-0.05992 | -4.254e-08 |  | 13 | -0.05992 | -8.499e-06 | -0.000486019 | -24.7653 | 0.4330701 | 0.4330701 | 0
-0.06989 | -4.27e-08 |  | 13.2 | -0.06989 | -8.524e-06 | -0.000494543 | -25.19964 | 0.4343439 | 0.4343439 | 0
-0.07991 | -4.289e-08 |  | 13.4 | -0.07991 | -8.559e-06 | -0.000503102 | -25.63577 | 0.4361274 | 0.4361274 | 0
-0.0899 | -4.304e-08 |  | 13.6 | -0.0899 | -8.593e-06 | -0.000511695 | -26.07363 | 0.4378599 | 0.4378599 | 0
-0.09995 | -4.343e-08 |  | 13.8 | -0.09995 | -8.647e-06 | -0.000520342 | -26.51424 | 0.4406115 | 0.4406115 | 0
-0.1099 | -4.338e-08 |  | 14 | -0.1099 | -8.681e-06 | -0.000529023 | -26.95659 | 0.4423439 | 0.4423439 | 0
-0.1199 | -4.353e-08 |  | 14.2 | -0.1199 | -8.691e-06 | -0.000537714 | -27.39944 | 0.4428535 | 0.4428535 | 0
-0.13 | -4.37e-08 |  | 14.4 | -0.13 | -8.723e-06 | -0.000546437 | -27.84392 | 0.4444841 | 0.4444841 | 0
-0.1399 | -4.385e-08 |  | 14.6 | -0.1399 | -8.755e-06 | -0.000555192 | -28.29004 | 0.4461146 | 0.4461146 | 0
-0.1499 | -4.401e-08 |  | 14.8 | -0.1499 | -8.786e-06 | -0.000563978 | -28.73773 | 0.4476943 | 0.4476943 | 0
-0.1599 | -4.41e-08 |  | 15 | -0.1599 | -8.811e-06 | -0.000572789 | -29.1867 | 0.4489682 | 0.4489682 | 0
-0.1699 | -4.423e-08 |  | 15.2 | -0.1699 | -8.833e-06 | -0.000581622 | -29.63679 | 0.4500892 | 0.4500892 | 0
-0.1799 | -4.439e-08 |  | 15.4 | -0.1799 | -8.862e-06 | -0.000590484 | -30.08836 | 0.4515669 | 0.4515669 | 0
-0.1899 | -4.453e-08 |  | 15.6 | -0.1899 | -8.892e-06 | -0.000599376 | -30.54145 | 0.4530955 | 0.4530955 | 0
-0.1999 | -4.46e-08 |  | 15.8 | -0.1999 | -8.913e-06 | -0.000608289 | -30.99562 | 0.4541656 | 0.4541656 | 0
-0.2099 | -4.458e-08 |  | 16 | -0.2099 | -8.918e-06 | -0.000617207 | -31.45004 | 0.4544204 | 0.4544204 | 0
-0.2199 | -4.471e-08 |  | 16.2 | -0.2199 | -8.929e-06 | -0.000626136 | -31.90502 | 0.4549809 | 0.4549809 | 0
-0.2299 | -4.476e-08 |  | 16.4 | -0.2299 | -8.947e-06 | -0.000635083 | -32.36092 | 0.4558981 | 0.4558981 | 0
-0.2399 | -4.484e-08 |  | 16.6 | -0.2399 | -8.96e-06 | -0.000644043 | -32.81748 | 0.4565605 | 0.4565605 | 0
-0.2499 | -4.488e-08 |  | 16.8 | -0.2499 | -8.972e-06 | -0.000653015 | -33.27465 | 0.457172 | 0.457172 | 0
-0.2599 | -4.489e-08 |  | 17 | -0.2599 | -8.977e-06 | -0.000661992 | -33.73208 | 0.4574268 | 0.4574268 | 0
-0.2699 | -4.496e-08 |  | 17.2 | -0.2699 | -8.985e-06 | -0.000670977 | -34.18991 | 0.4578344 | 0.4578344 | 0
-0.2799 | -4.502e-08 |  | 17.4 | -0.2799 | -8.998e-06 | -0.000679975 | -34.64841 | 0.4584968 | 0.4584968 | 0
-0.2899 | -4.506e-08 |  | 17.6 | -0.2899 | -9.008e-06 | -0.000688983 | -35.10741 | 0.4590064 | 0.4590064 | 0
-0.3 | -4.529e-08 |  | 17.8 | -0.3 | -9.035e-06 | -0.000698018 | -35.5678 | 0.4603822 | 0.4603822 | 0
-0.31 | -4.524e-08 |  | 18 | -0.31 | -9.053e-06 | -0.000707071 | -36.0291 | 0.4612994 | 0.4612994 | 0
-0.32 | -4.53e-08 |  | 18.2 | -0.32 | -9.054e-06 | -0.000716125 | -36.49045 | 0.4613503 | 0.4613503 | 0
-0.33 | -4.535e-08 |  | 18.4 | -0.33 | -9.065e-06 | -0.00072519 | -36.95236 | 0.4619108 | 0.4619108 | 0
-0.34 | -4.539e-08 |  | 18.6 | -0.34 | -9.074e-06 | -0.000734264 | -37.41473 | 0.4623694 | 0.4623694 | 0
-0.35 | -4.551e-08 |  | 18.8 | -0.35 | -9.09e-06 | -0.000743354 | -37.87791 | 0.4631847 | 0.4631847 | 0
-0.3599 | -4.537e-08 |  | 19 | -0.3599 | -9.088e-06 | -0.000752442 | -38.34099 | 0.4630828 | 0.4630828 | 0
-0.3699 | -4.558e-08 |  | 19.2 | -0.3699 | -9.095e-06 | -0.000761537 | -38.80443 | 0.4634395 | 0.4634395 | 0
-0.3799 | -4.577e-08 |  | 19.4 | -0.3799 | -9.135e-06 | -0.000770672 | -39.26991 | 0.4654777 | 0.4654777 | 0
-0.3899 | -4.58e-08 |  | 19.6 | -0.3899 | -9.157e-06 | -0.000779829 | -39.73651 | 0.4665987 | 0.4665987 | 0
-0.3999 | -4.597e-08 |  | 19.8 | -0.3999 | -9.177e-06 | -0.000789006 | -40.20413 | 0.4676178 | 0.4676178 | 0
-0.4099 | -4.622e-08 |  | 20 | -0.4099 | -9.219e-06 | -0.000798225 | -40.67389 | 0.469758 | 0.469758 | 0
-0.4199 | -4.638e-08 |  | 20.2 | -0.4199 | -9.26e-06 | -0.000807485 | -41.14573 | 0.4718471 | 0.4718471 | 0
-0.4299 | -4.662e-08 |  | 20.4 | -0.4299 | -9.3e-06 | -0.000816785 | -41.61962 | 0.4738854 | 0.4738854 | 0
-0.4399 | -4.67e-08 |  | 20.6 | -0.4399 | -9.332e-06 | -0.000826117 | -42.09513 | 0.4755159 | 0.4755159 | 0
-0.4499 | -4.705e-08 |  | 20.8 | -0.4499 | -9.375e-06 | -0.000835492 | -42.57284 | 0.477707 | 0.477707 | 0
-0.4599 | -4.736e-08 |  | 21 | -0.4599 | -9.441e-06 | -0.000844933 | -43.05391 | 0.4810701 | 0.4810701 | 0
-0.4699 | -4.755e-08 |  | 21.2 | -0.4699 | -9.491e-06 | -0.000854424 | -43.53753 | 0.4836178 | 0.4836178 | 0
-0.4799 | -4.786e-08 |  | 21.4 | -0.4799 | -9.541e-06 | -0.000863965 | -44.02369 | 0.4861656 | 0.4861656 | 0
-0.49 | -4.83e-08 |  | 21.6 | -0.49 | -9.616e-06 | -0.000873581 | -44.51368 | 0.4899873 | 0.4899873 | 0
-0.5 | -4.844e-08 |  | 21.8 | -0.5 | -9.674e-06 | -0.000883255 | -45.00662 | 0.4929427 | 0.4929427 | 0
-0.51 | -4.87e-08 |  | 22 | -0.51 | -9.714e-06 | -0.000892969 | -45.50161 | 0.4949809 | 0.4949809 | 0
-0.52 | -4.894e-08 |  | 22.2 | -0.52 | -9.764e-06 | -0.000902733 | -45.99913 | 0.4975287 | 0.4975287 | 0
-0.53 | -4.92e-08 |  | 22.4 | -0.53 | -9.814e-06 | -0.000912547 | -46.49921 | 0.5000764 | 0.5000764 | 0
-0.54 | -4.944e-08 |  | 22.6 | -0.54 | -9.864e-06 | -0.000922411 | -47.00183 | 0.5026242 | 0.5026242 | 0
-0.55 | -4.975e-08 |  | 22.8 | -0.55 | -9.919e-06 | -0.00093233 | -47.50726 | 0.5054268 | 0.5054268 | 0
-0.56 | -5.011e-08 |  | 23 | -0.56 | -9.986e-06 | -0.000942316 | -48.0161 | 0.5088408 | 0.5088408 | 0
-0.57 | -5.048e-08 |  | 23.2 | -0.57 | -1.0059e-05 | -0.000952375 | -48.52866 | 0.5125605 | 0.5125605 | 0
-0.58 | -5.069e-08 |  | 23.4 | -0.58 | -1.0117e-05 | -0.000962492 | -49.04418 | 0.5155159 | 0.5155159 | 0
-0.59 | -5.101e-08 |  | 23.6 | -0.59 | -1.017e-05 | -0.000972662 | -49.56239 | 0.5182166 | 0.5182166 | 0
-0.5999 | -5.126e-08 |  | 23.8 | -0.5999 | -1.0227e-05 | -0.000982889 | -50.08352 | 0.521121 | 0.521121 | 0
-0.6099 | -5.153e-08 |  | 24 | -0.6099 | -1.0279e-05 | -0.000993168 | -50.60729 | 0.5237707 | 0.5237707 | 0
-0.62 | -5.172e-08 |  | 24.2 | -0.62 | -1.0325e-05 | -0.001003493 | -51.1334 | 0.5261146 | 0.5261146 | 0
-0.6299 | -5.194e-08 |  | 24.4 | -0.6299 | -1.0366e-05 | -0.001013859 | -51.66161 | 0.5282038 | 0.5282038 | 0
-0.6399 | -5.214e-08 |  | 24.6 | -0.6399 | -1.0408e-05 | -0.001024267 | -52.19195 | 0.5303439 | 0.5303439 | 0
-0.6499 | -5.233e-08 |  | 24.8 | -0.6499 | -1.0447e-05 | -0.001034714 | -52.72428 | 0.5323312 | 0.5323312 | 0
-0.6599 | -5.251e-08 |  | 25 | -0.6599 | -1.0484e-05 | -0.001045198 | -53.2585 | 0.5342166 | 0.5342166 | 0
-0.6699 | -5.26e-08 |  | 25.2 | -0.6699 | -1.0511e-05 | -0.001055709 | -53.79409 | 0.5355924 | 0.5355924 | 0
-0.6799 | -5.271e-08 |  | 25.4 | -0.6799 | -1.0531e-05 | -0.00106624 | -54.3307 | 0.5366115 | 0.5366115 | 0
-0.69 | -5.301e-08 |  | 25.6 | -0.69 | -1.0572e-05 | -0.001076812 | -54.8694 | 0.5387006 | 0.5387006 | 0
-0.7 | -5.296e-08 |  | 25.8 | -0.7 | -1.0597e-05 | -0.001087409 | -55.40938 | 0.5399745 | 0.5399745 | 0
-0.71 | -5.3e-08 |  | 26 | -0.71 | -1.0596e-05 | -0.001098005 | -55.9493 | 0.5399236 | 0.5399236 | 0
-0.72 | -5.308e-08 |  | 26.2 | -0.72 | -1.0608e-05 | -0.001108613 | -56.48983 | 0.540535 | 0.540535 | 0
-0.73 | -5.308e-08 |  | 26.4 | -0.73 | -1.0616e-05 | -0.001119229 | -57.03078 | 0.5409427 | 0.5409427 | 0
-0.74 | -5.311e-08 |  | 26.6 | -0.74 | -1.0619e-05 | -0.001129848 | -57.57187 | 0.5410955 | 0.5410955 | 0
-0.75 | -5.313e-08 |  | 26.8 | -0.75 | -1.0624e-05 | -0.001140472 | -58.11322 | 0.5413503 | 0.5413503 | 0
-0.76 | -5.309e-08 |  | 27 | -0.76 | -1.0622e-05 | -0.001151094 | -58.65447 | 0.5412484 | 0.5412484 | 0
-0.77 | -5.283e-08 |  | 27.2 | -0.77 | -1.0592e-05 | -0.001161686 | -59.19419 | 0.5397197 | 0.5397197 | 0
-0.7799 | -5.268e-08 |  | 27.4 | -0.7799 | -1.0551e-05 | -0.001172237 | -59.73182 | 0.5376306 | 0.5376306 | 0
-0.7899 | -5.229e-08 |  | 27.6 | -0.7899 | -1.0497e-05 | -0.001182734 | -60.2667 | 0.534879 | 0.534879 | 0
-0.7999 | -5.168e-08 |  | 27.8 | -0.7999 | -1.0397e-05 | -0.001193131 | -60.79648 | 0.5297834 | 0.5297834 | 0
-0.8099 | -5.09e-08 |  | 28 | -0.8099 | -1.0258e-05 | -0.001203389 | -61.31918 | 0.5227006 | 0.5227006 | 0
-0.82 | -4.985e-08 |  | 28.2 | -0.82 | -1.0075e-05 | -0.001213464 | -61.83256 | 0.5133758 | 0.5133758 | 0
-0.8299 | -4.857e-08 |  | 28.4 | -0.8299 | -9.842e-06 | -0.001223306 | -62.33406 | 0.5015032 | 0.5015032 | 0
-0.8399 | -4.702e-08 |  | 28.6 | -0.8399 | -9.559e-06 | -0.001232865 | -62.82115 | 0.4870828 | 0.4870828 | 0
-0.8499 | -4.51e-08 |  | 28.8 | -0.8499 | -9.212e-06 | -0.001242077 | -63.29055 | 0.4694013 | 0.4694013 | 0
-0.8599 | -4.297e-08 |  | 29 | -0.8599 | -8.807e-06 | -0.001250884 | -63.73931 | 0.4487643 | 0.4487643 | 0
-0.8699 | -4.054e-08 |  | 29.2 | -0.8699 | -8.351e-06 | -0.001259235 | -64.16484 | 0.4255287 | 0.4255287 | 0
-0.8799 | -3.8e-08 |  | 29.4 | -0.8799 | -7.854e-06 | -0.001267089 | -64.56504 | 0.4002038 | 0.4002038 | 0
-0.89 | -3.551e-08 |  | 29.6 | -0.89 | -7.351e-06 | -0.00127444 | -64.93962 | 0.3745732 | 0.3745732 | 0
-0.9 | -3.289e-08 |  | 29.8 | -0.9 | -6.84e-06 | -0.00128128 | -65.28815 | 0.348535 | 0.348535 | 0
-0.89 | -9.561e-09 |  | 30 | -0.89 | -4.2451e-06 | -0.0012855251 | -65.50446 | 0.2163108 | 0.2163108 | 0
-0.8799 | -4.489e-10 |  | 30.2 | -0.8799 | -1.00099e-06 | -0.00128652609 | -65.55547 | 0.05100586 | 0.05100586 | 0
-0.8699 | 5.8e-09 |  | 30.4 | -0.8699 | 5.3511e-07 | -0.00128599098 | -65.5282 | 0.02726675 | 0 | 0.02726675
-0.86 | 1.053e-08 |  | 30.6 | -0.86 | 1.633e-06 | -0.00128435798 | -65.44499 | 0.08321019 | 0 | 0.08321019
-0.85 | 1.428e-08 |  | 30.8 | -0.85 | 2.481e-06 | -0.00128187698 | -65.31857 | 0.1264204 | 0 | 0.1264204
-0.84 | 1.722e-08 |  | 31 | -0.84 | 3.15e-06 | -0.00127872698 | -65.15806 | 0.1605096 | 0 | 0.1605096
-0.83 | 1.977e-08 |  | 31.2 | -0.83 | 3.699e-06 | -0.00127502798 | -64.96958 | 0.1884841 | 0 | 0.1884841
-0.82 | 2.196e-08 |  | 31.4 | -0.82 | 4.173e-06 | -0.00127085498 | -64.75694 | 0.2126369 | 0 | 0.2126369
-0.81 | 2.384e-08 |  | 31.6 | -0.81 | 4.58e-06 | -0.00126627498 | -64.52357 | 0.2333758 | 0 | 0.2333758
-0.8 | 2.532e-08 |  | 31.8 | -0.8 | 4.916e-06 | -0.00126135898 | -64.27307 | 0.2504968 | 0 | 0.2504968
-0.79 | 2.667e-08 |  | 32 | -0.79 | 5.199e-06 | -0.00125615998 | -64.00815 | 0.2649172 | 0 | 0.2649172
-0.78 | 2.775e-08 |  | 32.2 | -0.78 | 5.442e-06 | -0.00125071798 | -63.73085 | 0.2772994 | 0 | 0.2772994
-0.77 | 2.869e-08 |  | 32.4 | -0.77 | 5.644e-06 | -0.00124507398 | -63.44326 | 0.2875924 | 0 | 0.2875924
-0.76 | 2.94e-08 |  | 32.6 | -0.76 | 5.809e-06 | -0.00123926498 | -63.14726 | 0.296 | 0 | 0.296
-0.75 | 3.017e-08 |  | 32.8 | -0.75 | 5.957e-06 | -0.00123330798 | -62.84372 | 0.3035414 | 0 | 0.3035414
-0.74 | 3.085e-08 |  | 33 | -0.74 | 6.102e-06 | -0.00122720598 | -62.53279 | 0.3109299 | 0 | 0.3109299
-0.73 | 3.134e-08 |  | 33.2 | -0.73 | 6.219e-06 | -0.00122098698 | -62.2159 | 0.3168917 | 0 | 0.3168917
-0.72 | 3.176e-08 |  | 33.4 | -0.72 | 6.31e-06 | -0.00121467698 | -61.89437 | 0.3215287 | 0 | 0.3215287
-0.71 | 3.216e-08 |  | 33.6 | -0.71 | 6.392e-06 | -0.00120828498 | -61.56866 | 0.325707 | 0 | 0.325707
-0.7 | 3.255e-08 |  | 33.8 | -0.7 | 6.471e-06 | -0.00120181398 | -61.23893 | 0.3297325 | 0 | 0.3297325
-0.69 | 3.282e-08 |  | 34 | -0.69 | 6.537e-06 | -0.00119527698 | -60.90583 | 0.3330955 | 0 | 0.3330955
-0.68 | 3.324e-08 |  | 34.2 | -0.68 | 6.606e-06 | -0.00118867098 | -60.56922 | 0.3366115 | 0 | 0.3366115
-0.67 | 3.332e-08 |  | 34.4 | -0.67 | 6.656e-06 | -0.00118201498 | -60.23006 | 0.3391592 | 0 | 0.3391592
-0.66 | 3.353e-08 |  | 34.6 | -0.66 | 6.685e-06 | -0.00117532998 | -59.88943 | 0.3406369 | 0 | 0.3406369
-0.65 | 3.38e-08 |  | 34.8 | -0.65 | 6.733e-06 | -0.00116859698 | -59.54634 | 0.3430828 | 0 | 0.3430828
-0.64 | 3.387e-08 |  | 35 | -0.64 | 6.767e-06 | -0.00116182998 | -59.20153 | 0.3448153 | 0 | 0.3448153
-0.63 | 3.411e-08 |  | 35.2 | -0.63 | 6.798e-06 | -0.00115503198 | -58.85513 | 0.3463949 | 0 | 0.3463949
-0.62 | 3.434e-08 |  | 35.4 | -0.62 | 6.845e-06 | -0.00114818698 | -58.50634 | 0.3487898 | 0 | 0.3487898
-0.61 | 3.441e-08 |  | 35.6 | -0.61 | 6.875e-06 | -0.00114131198 | -58.15602 | 0.3503185 | 0 | 0.3503185
-0.6 | 3.463e-08 |  | 35.8 | -0.6 | 6.904e-06 | -0.00113440798 | -57.80423 | 0.3517962 | 0 | 0.3517962
-0.59 | 3.475e-08 |  | 36 | -0.59 | 6.938e-06 | -0.00112746998 | -57.4507 | 0.3535287 | 0 | 0.3535287
-0.58 | 3.486e-08 |  | 36.2 | -0.58 | 6.961e-06 | -0.00112050898 | -57.096 | 0.3547006 | 0 | 0.3547006
-0.57 | 3.502e-08 |  | 36.4 | -0.57 | 6.988e-06 | -0.00111352098 | -56.73992 | 0.3560764 | 0 | 0.3560764
-0.56 | 3.51e-08 |  | 36.6 | -0.56 | 7.012e-06 | -0.00110650898 | -56.38262 | 0.3572994 | 0 | 0.3572994
-0.55 | 3.518e-08 |  | 36.8 | -0.55 | 7.028e-06 | -0.00109948098 | -56.02451 | 0.3581146 | 0 | 0.3581146
-0.54 | 3.53e-08 |  | 37 | -0.54 | 7.048e-06 | -0.00109243298 | -55.66537 | 0.3591338 | 0 | 0.3591338
-0.53 | 3.545e-08 |  | 37.2 | -0.53 | 7.075e-06 | -0.00108535798 | -55.30487 | 0.3605096 | 0 | 0.3605096
-0.52 | 3.568e-08 |  | 37.4 | -0.52 | 7.113e-06 | -0.00107824498 | -54.94242 | 0.3624459 | 0 | 0.3624459
-0.51 | 3.582e-08 |  | 37.6 | -0.51 | 7.15e-06 | -0.00107109498 | -54.57809 | 0.3643312 | 0 | 0.3643312
-0.5 | 3.598e-08 |  | 37.8 | -0.5 | 7.18e-06 | -0.00106391498 | -54.21223 | 0.3658599 | 0 | 0.3658599
-0.49 | 3.62e-08 |  | 38 | -0.49 | 7.218e-06 | -0.00105669698 | -53.84443 | 0.3677962 | 0 | 0.3677962
-0.48 | 3.66e-08 |  | 38.2 | -0.48 | 7.28e-06 | -0.00104941698 | -53.47348 | 0.3709554 | 0 | 0.3709554
-0.47 | 3.67e-08 |  | 38.4 | -0.47 | 7.33e-06 | -0.00104208698 | -53.09997 | 0.3735032 | 0 | 0.3735032
-0.4599 | 3.693e-08 |  | 38.6 | -0.4599 | 7.363e-06 | -0.00103472398 | -52.72479 | 0.3751847 | 0 | 0.3751847
-0.45 | 3.718e-08 |  | 38.8 | -0.45 | 7.411e-06 | -0.00102731298 | -52.34716 | 0.3776306 | 0 | 0.3776306
-0.44 | 3.744e-08 |  | 39 | -0.44 | 7.462e-06 | -0.00101985098 | -51.96693 | 0.3802293 | 0 | 0.3802293
-0.43 | 3.768e-08 |  | 39.2 | -0.43 | 7.512e-06 | -0.00101233898 | -51.58415 | 0.3827771 | 0 | 0.3827771
-0.42 | 3.807e-08 |  | 39.4 | -0.42 | 7.575e-06 | -0.00100476398 | -51.19816 | 0.3859873 | 0 | 0.3859873
-0.41 | 3.836e-08 |  | 39.6 | -0.41 | 7.643e-06 | -0.00099712098 | -50.80871 | 0.3894522 | 0 | 0.3894522
-0.4 | 3.869e-08 |  | 39.8 | -0.4 | 7.705e-06 | -0.00098941598 | -50.4161 | 0.3926115 | 0 | 0.3926115
-0.39 | 3.905e-08 |  | 40 | -0.39 | 7.774e-06 | -0.00098164198 | -50.01997 | 0.3961274 | 0 | 0.3961274
-0.38 | 3.942e-08 |  | 40.2 | -0.38 | 7.847e-06 | -0.00097379498 | -49.62013 | 0.3998471 | 0 | 0.3998471
-0.3699 | 3.978e-08 |  | 40.4 | -0.3699 | 7.92e-06 | -0.00096587498 | -49.21656 | 0.4035669 | 0 | 0.4035669
-0.36 | 4.016e-08 |  | 40.6 | -0.36 | 7.994e-06 | -0.00095788098 | -48.80922 | 0.4073376 | 0 | 0.4073376
-0.35 | 4.046e-08 |  | 40.8 | -0.35 | 8.062e-06 | -0.00094981898 | -48.39842 | 0.4108025 | 0 | 0.4108025
-0.34 | 4.085e-08 |  | 41 | -0.34 | 8.131e-06 | -0.00094168798 | -47.9841 | 0.4143185 | 0 | 0.4143185
-0.33 | 4.126e-08 |  | 41.2 | -0.33 | 8.211e-06 | -0.00093347698 | -47.56571 | 0.4183949 | 0 | 0.4183949
-0.32 | 4.165e-08 |  | 41.4 | -0.32 | 8.291e-06 | -0.00092518598 | -47.14323 | 0.4224713 | 0 | 0.4224713
-0.31 | 4.198e-08 |  | 41.6 | -0.31 | 8.363e-06 | -0.00091682298 | -46.71709 | 0.4261401 | 0 | 0.4261401
-0.3 | 4.234e-08 |  | 41.8 | -0.3 | 8.432e-06 | -0.00090839098 | -46.28744 | 0.4296561 | 0 | 0.4296561
-0.2899 | 4.292e-08 |  | 42 | -0.2899 | 8.526e-06 | -0.00089986498 | -45.85299 | 0.4344459 | 0 | 0.4344459
-0.2799 | 4.306e-08 |  | 42.2 | -0.2799 | 8.598e-06 | -0.00089126698 | -45.41488 | 0.4381146 | 0 | 0.4381146
-0.2699 | 4.338e-08 |  | 42.4 | -0.2699 | 8.644e-06 | -0.00088262298 | -44.97442 | 0.4404586 | 0 | 0.4404586
-0.26 | 4.375e-08 |  | 42.6 | -0.26 | 8.713e-06 | -0.00087390998 | -44.53044 | 0.4439745 | 0 | 0.4439745
-0.2499 | 4.406e-08 |  | 42.8 | -0.2499 | 8.781e-06 | -0.00086512898 | -44.08301 | 0.4474395 | 0 | 0.4474395
-0.2399 | 4.436e-08 |  | 43 | -0.2399 | 8.842e-06 | -0.00085628698 | -43.63246 | 0.4505478 | 0 | 0.4505478
-0.2299 | 4.469e-08 |  | 43.2 | -0.2299 | 8.905e-06 | -0.00084738198 | -43.1787 | 0.453758 | 0 | 0.453758
-0.22 | 4.5e-08 |  | 43.4 | -0.22 | 8.969e-06 | -0.00083841298 | -42.72168 | 0.4570191 | 0 | 0.4570191
-0.21 | 4.532e-08 |  | 43.6 | -0.21 | 9.032e-06 | -0.00082938098 | -42.26145 | 0.4602293 | 0 | 0.4602293
-0.2 | 4.561e-08 |  | 43.8 | -0.2 | 9.093e-06 | -0.00082028798 | -41.79811 | 0.4633376 | 0 | 0.4633376
-0.19 | 4.593e-08 |  | 44 | -0.19 | 9.154e-06 | -0.00081113398 | -41.33167 | 0.4664459 | 0 | 0.4664459
-0.18 | 4.623e-08 |  | 44.2 | -0.18 | 9.216e-06 | -0.00080191798 | -40.86206 | 0.4696051 | 0 | 0.4696051
-0.17 | 4.657e-08 |  | 44.4 | -0.17 | 9.28e-06 | -0.00079263798 | -40.3892 | 0.4728662 | 0 | 0.4728662
-0.16 | 4.679e-08 |  | 44.6 | -0.16 | 9.336e-06 | -0.00078330198 | -39.91348 | 0.4757197 | 0 | 0.4757197
-0.15 | 4.7e-08 |  | 44.8 | -0.15 | 9.379e-06 | -0.00077392298 | -39.43557 | 0.4779108 | 0 | 0.4779108
-0.14 | 4.723e-08 |  | 45 | -0.14 | 9.423e-06 | -0.00076449998 | -38.95541 | 0.4801529 | 0 | 0.4801529
-0.13 | 4.749e-08 |  | 45.2 | -0.13 | 9.472e-06 | -0.00075502798 | -38.47276 | 0.4826497 | 0 | 0.4826497
-0.12 | 4.771e-08 |  | 45.4 | -0.12 | 9.52e-06 | -0.00074550798 | -37.98767 | 0.4850955 | 0 | 0.4850955
-0.11 | 4.789e-08 |  | 45.6 | -0.11 | 9.56e-06 | -0.00073594798 | -37.50053 | 0.4871338 | 0 | 0.4871338
-0.09997 | 4.806e-08 |  | 45.8 | -0.09997 | 9.595e-06 | -0.00072635298 | -37.01162 | 0.4889172 | 0 | 0.4889172
-0.08991 | 4.85e-08 |  | 46 | -0.08991 | 9.656e-06 | -0.00071669698 | -36.51959 | 0.4920255 | 0 | 0.4920255
-0.07992 | 4.852e-08 |  | 46.2 | -0.07992 | 9.702e-06 | -0.00070699498 | -36.02522 | 0.4943694 | 0 | 0.4943694
-0.06992 | 4.87e-08 |  | 46.4 | -0.06992 | 9.722e-06 | -0.00069727298 | -35.52983 | 0.4953885 | 0 | 0.4953885
-0.05994 | 4.888e-08 |  | 46.6 | -0.05994 | 9.758e-06 | -0.00068751498 | -35.03261 | 0.4972229 | 0 | 0.4972229
-0.04992 | 4.903e-08 |  | 46.8 | -0.04992 | 9.791e-06 | -0.00067772398 | -34.53371 | 0.4989045 | 0 | 0.4989045
-0.03994 | 4.917e-08 |  | 47 | -0.03994 | 9.82e-06 | -0.00066790398 | -34.03332 | 0.5003822 | 0 | 0.5003822
-0.02994 | 4.927e-08 |  | 47.2 | -0.02994 | 9.844e-06 | -0.00065805998 | -33.53172 | 0.5016051 | 0 | 0.5016051
-0.01995 | 4.935e-08 |  | 47.4 | -0.01995 | 9.862e-06 | -0.00064819798 | -33.0292 | 0.5025223 | 0 | 0.5025223
-0.009935 | 4.952e-08 |  | 47.6 | -0.009935 | 9.887e-06 | -0.00063831098 | -32.5254 | 0.5037962 | 0 | 0.5037962
6.771e-05 | 4.967e-08 |  | 47.8 | 6.771e-05 | 9.919e-06 | -0.00062839198 | -32.01997 | 0.5054268 | 0 | 0.5054268
0.01006 | 4.979e-08 |  | 48 | 0.01006 | 9.946e-06 | -0.00061844598 | -31.51317 | 0.5068025 | 0 | 0.5068025
0.02006 | 4.988e-08 |  | 48.2 | 0.02006 | 9.967e-06 | -0.00060847898 | -31.0053 | 0.5078726 | 0 | 0.5078726
0.03007 | 5.003e-08 |  | 48.4 | 0.03007 | 9.991e-06 | -0.00059848798 | -30.4962 | 0.5090955 | 0 | 0.5090955
0.04008 | 5.013e-08 |  | 48.6 | 0.04008 | 1.0016e-05 | -0.00058847198 | -29.98583 | 0.5103694 | 0 | 0.5103694
0.05008 | 5.026e-08 |  | 48.8 | 0.05008 | 1.0039e-05 | -0.00057843298 | -29.47429 | 0.5115414 | 0 | 0.5115414
0.06005 | 5.035e-08 |  | 49 | 0.06005 | 1.0061e-05 | -0.00056837198 | -28.96163 | 0.5126624 | 0 | 0.5126624
0.07007 | 5.045e-08 |  | 49.2 | 0.07007 | 1.008e-05 | -0.00055829198 | -28.448 | 0.5136306 | 0 | 0.5136306
0.08004 | 5.062e-08 |  | 49.4 | 0.08004 | 1.0107e-05 | -0.00054818498 | -27.93299 | 0.5150064 | 0 | 0.5150064
0.09006 | 5.071e-08 |  | 49.6 | 0.09006 | 1.0133e-05 | -0.00053805198 | -27.41666 | 0.5163312 | 0 | 0.5163312
0.1 | 5.083e-08 |  | 49.8 | 0.1 | 1.0154e-05 | -0.00052789798 | -26.89926 | 0.5174013 | 0 | 0.5174013
0.1101 | 5.115e-08 |  | 50 | 0.1101 | 1.0198e-05 | -0.00051769998 | -26.37962 | 0.5196433 | 0 | 0.5196433
0.1201 | 5.105e-08 |  | 50.2 | 0.1201 | 1.022e-05 | -0.00050747998 | -25.85885 | 0.5207643 | 0 | 0.5207643
0.1301 | 5.12e-08 |  | 50.4 | 0.1301 | 1.0225e-05 | -0.00049725498 | -25.33783 | 0.5210191 | 0 | 0.5210191
0.1401 | 5.131e-08 |  | 50.6 | 0.1401 | 1.0251e-05 | -0.00048700398 | -24.81549 | 0.5223439 | 0 | 0.5223439
0.1501 | 5.145e-08 |  | 50.8 | 0.1501 | 1.0276e-05 | -0.00047672798 | -24.29187 | 0.5236178 | 0 | 0.5236178
0.1601 | 5.152e-08 |  | 51 | 0.1601 | 1.0297e-05 | -0.00046643098 | -23.76718 | 0.5246879 | 0 | 0.5246879
0.1701 | 5.169e-08 |  | 51.2 | 0.1701 | 1.0321e-05 | -0.00045610998 | -23.24127 | 0.5259108 | 0 | 0.5259108
0.1801 | 5.183e-08 |  | 51.4 | 0.1801 | 1.0352e-05 | -0.00044575798 | -22.71378 | 0.5274904 | 0 | 0.5274904
0.1901 | 5.195e-08 |  | 51.6 | 0.1901 | 1.0378e-05 | -0.00043537998 | -22.18497 | 0.5288153 | 0 | 0.5288153
0.2001 | 5.21e-08 |  | 51.8 | 0.2001 | 1.0405e-05 | -0.00042497498 | -21.65478 | 0.5301911 | 0 | 0.5301911
0.2101 | 5.221e-08 |  | 52 | 0.2101 | 1.0431e-05 | -0.00041454398 | -21.12326 | 0.5315159 | 0 | 0.5315159
0.2201 | 5.236e-08 |  | 52.2 | 0.2201 | 1.0457e-05 | -0.00040408698 | -20.59042 | 0.5328408 | 0 | 0.5328408
0.2301 | 5.252e-08 |  | 52.4 | 0.2301 | 1.0488e-05 | -0.00039359898 | -20.056 | 0.5344204 | 0 | 0.5344204
0.2401 | 5.27e-08 |  | 52.6 | 0.2401 | 1.0522e-05 | -0.00038307698 | -19.51985 | 0.5361529 | 0 | 0.5361529
0.2501 | 5.292e-08 |  | 52.8 | 0.2501 | 1.0562e-05 | -0.00037251498 | -18.98166 | 0.5381911 | 0 | 0.5381911
0.2601 | 5.308e-08 |  | 53 | 0.2601 | 1.06e-05 | -0.00036191498 | -18.44153 | 0.5401274 | 0 | 0.5401274
0.2701 | 5.333e-08 |  | 53.2 | 0.2701 | 1.0641e-05 | -0.00035127398 | -17.89931 | 0.5422166 | 0 | 0.5422166
0.2801 | 5.354e-08 |  | 53.4 | 0.2801 | 1.0687e-05 | -0.00034058698 | -17.35475 | 0.5445605 | 0 | 0.5445605
0.2901 | 5.377e-08 |  | 53.6 | 0.2901 | 1.0731e-05 | -0.00032985598 | -16.80795 | 0.5468025 | 0 | 0.5468025
0.3001 | 5.415e-08 |  | 53.8 | 0.3001 | 1.0792e-05 | -0.00031906398 | -16.25804 | 0.5499108 | 0 | 0.5499108
0.3101 | 5.426e-08 |  | 54 | 0.3101 | 1.0841e-05 | -0.00030822298 | -15.70563 | 0.5524076 | 0 | 0.5524076
0.3201 | 5.445e-08 |  | 54.2 | 0.3201 | 1.0871e-05 | -0.00029735198 | -15.15169 | 0.5539363 | 0 | 0.5539363
0.3301 | 5.469e-08 |  | 54.4 | 0.3301 | 1.0914e-05 | -0.00028643798 | -14.59557 | 0.5561274 | 0 | 0.5561274
0.3401 | 5.499e-08 |  | 54.6 | 0.3401 | 1.0968e-05 | -0.00027546998 | -14.03669 | 0.558879 | 0 | 0.558879
0.3501 | 5.525e-08 |  | 54.8 | 0.3501 | 1.1024e-05 | -0.00026444598 | -13.47495 | 0.5617325 | 0 | 0.5617325
0.3601 | 5.543e-08 |  | 55 | 0.3601 | 1.1068e-05 | -0.00025337798 | -12.91098 | 0.5639745 | 0 | 0.5639745
0.3701 | 5.574e-08 |  | 55.2 | 0.3701 | 1.1117e-05 | -0.00024226098 | -12.34451 | 0.5664713 | 0 | 0.5664713
0.3801 | 5.599e-08 |  | 55.4 | 0.3801 | 1.1173e-05 | -0.00023108798 | -11.77518 | 0.5693248 | 0 | 0.5693248
0.3901 | 5.621e-08 |  | 55.6 | 0.3901 | 1.122e-05 | -0.00021986798 | -11.20346 | 0.5717197 | 0 | 0.5717197
0.4001 | 5.65e-08 |  | 55.8 | 0.4001 | 1.1271e-05 | -0.00020859698 | -10.62915 | 0.5743185 | 0 | 0.5743185
0.4101 | 5.671e-08 |  | 56 | 0.4101 | 1.1321e-05 | -0.00019727598 | -10.05228 | 0.5768662 | 0 | 0.5768662
0.4201 | 5.698e-08 |  | 56.2 | 0.4201 | 1.1369e-05 | -0.00018590698 | -9.472967 | 0.5793121 | 0 | 0.5793121
0.4301 | 5.723e-08 |  | 56.4 | 0.4301 | 1.1421e-05 | -0.00017448598 | -8.891005 | 0.5819618 | 0 | 0.5819618
0.4401 | 5.745e-08 |  | 56.6 | 0.4401 | 1.1468e-05 | -0.00016301798 | -8.306649 | 0.5843567 | 0 | 0.5843567
0.4501 | 5.765e-08 |  | 56.8 | 0.4501 | 1.151e-05 | -0.00015150798 | -7.720152 | 0.5864968 | 0 | 0.5864968
0.4601 | 5.798e-08 |  | 57 | 0.4601 | 1.1563e-05 | -0.00013994498 | -7.130954 | 0.5891975 | 0 | 0.5891975
0.4701 | 5.812e-08 |  | 57.2 | 0.4701 | 1.161e-05 | -0.00012833498 | -6.539362 | 0.5915924 | 0 | 0.5915924
0.4801 | 5.849e-08 |  | 57.4 | 0.4801 | 1.1661e-05 | -0.00011667398 | -5.945171 | 0.5941911 | 0 | 0.5941911
0.4901 | 5.878e-08 |  | 57.6 | 0.4901 | 1.1727e-05 | -0.00010494698 | -5.347617 | 0.5975541 | 0 | 0.5975541
0.5001 | 5.93e-08 |  | 57.8 | 0.5001 | 1.1808e-05 | -9.313898e-05 | -4.745935 | 0.6016815 | 0 | 0.6016815
0.5101 | 5.944e-08 |  | 58 | 0.5101 | 1.1874e-05 | -8.126498e-05 | -4.140891 | 0.6050446 | 0 | 0.6050446
0.5201 | 5.983e-08 |  | 58.2 | 0.5201 | 1.1927e-05 | -6.933798e-05 | -3.533145 | 0.6077452 | 0 | 0.6077452
0.5301 | 6.022e-08 |  | 58.4 | 0.5301 | 1.2005e-05 | -5.733298e-05 | -2.921426 | 0.6117197 | 0 | 0.6117197
0.5401 | 6.079e-08 |  | 58.6 | 0.5401 | 1.2101e-05 | -4.523198e-05 | -2.304814 | 0.6166115 | 0 | 0.6166115
0.5501 | 6.13e-08 |  | 58.8 | 0.5501 | 1.2209e-05 | -3.302298e-05 | -1.6827 | 0.6221146 | 0 | 0.6221146
0.5601 | 6.194e-08 |  | 59 | 0.5601 | 1.2324e-05 | -2.069898e-05 | -1.054725 | 0.6279745 | 0 | 0.6279745
0.5701 | 6.261e-08 |  | 59.2 | 0.5701 | 1.2455e-05 | -8.24398e-06 | -0.4200754 | 0.6346497 | 0 | 0.6346497
0.5801 | 6.333e-08 |  | 59.4 | 0.5801 | 1.2594e-05 | 4.35002e-06 | 0.2216571 | 0.6417325 | 0 | 0.6417325
0.5901 | 6.428e-08 |  | 59.6 | 0.5901 | 1.2761e-05 | 1.711102e-05 | 0.8718991 | 0.650242 | 0 | 0.650242
0.6001 | 6.528e-08 |  | 59.8 | 0.6001 | 1.2956e-05 | 3.006702e-05 | 1.532077 | 0.6601783 | 0 | 0.6601783